## IDS-VDS Characteristic (mA-mm)
VGS (V) | VDS = 0.100 V | VDS = 0.500 V | VDS = 0.900 V
-0.75 | 0.00033335 | 0.0014059 | 0.0047614
-0.74 | 0.00031764 | 0.0013565 | 0.0046227
-0.73 | 0.00030327 | 0.0013017 | 0.0044588
-0.72 | 0.00028874 | 0.0012508 | 0.0042994
-0.71 | 0.00027811 | 0.0012095 | 0.0041736
-0.7 | 0.00026482 | 0.0011651 | 0.0040435
-0.69 | 0.00025152 | 0.0011259 | 0.00393
-0.68 | 0.00023939 | 0.001081 | 0.0037959
-0.67 | 0.00022856 | 0.0010421 | 0.0036877
-0.66 | 0.00021888 | 0.0010007 | 0.0035668
-0.65 | 0.00020792 | 0.0009642 | 0.0034213
-0.64 | 0.00019857 | 0.0009293 | 0.0033333
-0.63 | 0.00019038 | 0.0008936 | 0.0032091
-0.62 | 0.00018286 | 0.0008581 | 0.0031021
-0.61 | 0.00017436 | 0.0008155 | 0.003014
-0.6 | 0.00016629 | 0.0007864 | 0.0029091
-0.59 | 0.00015719 | 0.00076 | 0.0027989
-0.58 | 0.00015127 | 0.0007378 | 0.00272
-0.57 | 0.00014374 | 0.0007089 | 0.0026194
-0.56 | 0.00013741 | 0.0006813 | 0.002531
-0.55 | 0.00013013 | 0.0006501 | 0.0024674
-0.54 | 0.00012549 | 0.0006333 | 0.0023827
-0.53 | 0.00011925 | 0.0006101 | 0.0023013
-0.52 | 0.00011459 | 0.0005864 | 0.0022348
-0.51 | 0.00011073 | 0.0005633 | 0.0021673
-0.5 | 0.00010625 | 0.0005459 | 0.0021136
-0.49 | 0.00010325 | 0.0005323 | 0.002055
-0.48 | 0.00010056 | 0.0005189 | 0.0020153
-0.47 | 9.877e-05 | 0.0005101 | 0.0019728
-0.46 | 9.967e-05 | 0.0005044 | 0.0019438
-0.45 | 0.00010029 | 0.0005025 | 0.0019458
-0.44 | 0.00010529 | 0.0005097 | 0.0019469
-0.43 | 0.00011193 | 0.0005257 | 0.0019878
-0.42 | 0.00012471 | 0.0005578 | 0.0020764
-0.41 | 0.00014182 | 0.000602 | 0.0022122
-0.4 | 0.00016993 | 0.0006822 | 0.00244
-0.39 | 0.00020702 | 0.0007863 | 0.0027695
-0.38 | 0.00026431 | 0.0009482 | 0.0032641
-0.37 | 0.00033951 | 0.0011593 | 0.0039434
-0.36 | 0.00044794 | 0.0014761 | 0.004946
-0.35 | 0.000607 | 0.001898 | 0.006426
-0.34 | 0.0008195 | 0.0025171 | 0.008444
-0.33 | 0.0011108 | 0.0033522 | 0.011247
-0.32 | 0.0015049 | 0.0044986 | 0.015117
-0.31 | 0.002075 | 0.006239 | 0.020697
-0.3 | 0.0028277 | 0.008434 | 0.028251
-0.29 | 0.0039269 | 0.011577 | 0.03914
-0.28 | 0.0053214 | 0.015664 | 0.053676
-0.27 | 0.007555 | 0.021623 | 0.07377
-0.26 | 0.010253 | 0.029251 | 0.10157
-0.25 | 0.014121 | 0.04038 | 0.13947
-0.24 | 0.019054 | 0.054621 | 0.19118
-0.23 | 0.026328 | 0.07512 | 0.26285
-0.22 | 0.035555 | 0.10167 | 0.35574
-0.21 | 0.048747 | 0.13857 | 0.48518
-0.2 | 0.06644 | 0.18547 | 0.6574
-0.19 | 0.08985 | 0.25323 | 0.8913
-0.18 | 0.12177 | 0.34047 | 1.1991
-0.17 | 0.16434 | 0.45797 | 1.6072
-0.16 | 0.22023 | 0.6107 | 2.1298
-0.15 | 0.29805 | 0.8162 | 2.8237
-0.14 | 0.39703 | 1.0913 | 3.7084
-0.13 | 0.53394 | 1.4367 | 4.8333
-0.12 | 0.7023 | 1.9062 | 6.247
-0.11 | 0.9384 | 2.4853 | 7.964
-0.1 | 1.237 | 3.2583 | 10.083
-0.09 | 1.6305 | 4.2054 | 12.626
-0.08 | 2.1397 | 5.4303 | 15.579
-0.07 | 2.7588 | 6.914 | 18.993
-0.06 | 3.5931 | 8.712 | 22.97
-0.05 | 4.5637 | 10.981 | 27.464
-0.04 | 5.8 | 13.558 | 32.473
-0.03 | 7.243 | 16.653 | 38.009
-0.02 | 9.073 | 20.236 | 43.976
-0.01 | 11.137 | 24.33 | 50.611
0 | 13.633 | 29.023 | 57.8
0.01 | 16.351 | 34.263 | 65.34
0.02 | 19.494 | 39.914 | 73.29
0.03 | 23.041 | 46.213 | 81.8
0.04 | 26.749 | 52.928 | 90.68
0.05 | 31.02 | 59.99 | 99.98
0.06 | 35.254 | 67.79 | 109.52
0.07 | 40.066 | 75.74 | 119.63
0.08 | 44.831 | 84.3 | 129.77
0.09 | 49.824 | 93.13 | 140.43
0.1 | 54.961 | 102.27 | 151.22
0.11 | 59.87 | 111.72 | 162.23
0.12 | 65.25 | 121.52 | 173.57
0.13 | 70.21 | 131.6 | 184.98
0.14 | 75.4 | 141.8 | 196.55
0.15 | 80.21 | 152.19 | 208.29
0.16 | 85.13 | 162.83 | 220.32
0.17 | 89.9 | 173.65 | 232.06
0.18 | 94.32 | 184.57 | 244.07
0.19 | 98.79 | 195.65 | 256.22
0.2 | 102.72 | 206.93 | 268.41
0.21 | 106.85 | 218.09 | 280.82
0.22 | 110.52 | 229.53 | 292.8
0.23 | 114.17 | 240.89 | 305.11
0.24 | 117.53 | 252.33 | 317.36
0.25 | 120.63 | 263.99 | 329.66
0.26 | 123.69 | 275.26 | 341.9
0.27 | 126.4 | 286.74 | 353.93
0.28 | 129.05 | 298.1 | 366.02
0.29 | 131.46 | 309.54 | 377.98
0.3 | 133.92 | 320.82 | 390.07
0.31 | 136.17 | 332.1 | 401.76
0.32 | 138.03 | 343.26 | 413.68
0.33 | 140 | 354.37 | 425.3
0.34 | 141.78 | 365.33 | 436.82
0.35 | 143.55 | 376.02 | 448.28
0.36 | 145.19 | 386.83 | 459.31
0.37 | 146.55 | 397.38 | 470.63
0.38 | 147.87 | 407.7 | 481.49
0.39 | 149.21 | 417.92 | 492.3
0.4 | 150.49 | 427.74 | 502.91
0.41 | 151.6 | 437.62 | 513.21
0.42 | 152.59 | 447.22 | 523.6
0.43 | 153.57 | 456.53 | 533.65
0.44 | 154.65 | 465.5 | 543.47
0.45 | 155.64 | 474.31 | 552.93
0.46 | 156.33 | 483.02 | 562.43
0.47 | 157.13 | 491.16 | 571.6
0.48 | 157.89 | 499.19 | 580.2
0.49 | 158.65 | 506.81 | 588.7
0.5 | 159.41 | 514.29 | 597.6

## Tranconductance (mS-mm)
VGS (V) | VDS = 0.100 V | VDS = 0.500 V | VDS = 0.900 V
-0.75 | -0.001571 | -0.00494 | -0.01387
-0.74 | -0.001504 | -0.00521 | -0.01513
-0.73 | -0.001445 | -0.005285 | -0.016165
-0.72 | -0.001258 | -0.00461 | -0.01426
-0.71 | -0.001196 | -0.004285 | -0.012795
-0.7 | -0.0013295 | -0.00418 | -0.01218
-0.69 | -0.0012715 | -0.004205 | -0.01238
-0.68 | -0.001148 | -0.00419 | -0.012115
-0.67 | -0.0010255 | -0.004015 | -0.011455
-0.66 | -0.001032 | -0.003895 | -0.01332
-0.65 | -0.0010155 | -0.00357 | -0.011675
-0.64 | -0.000877 | -0.00353 | -0.01061
-0.63 | -0.0007855 | -0.00356 | -0.01156
-0.62 | -0.000801 | -0.003905 | -0.009755
-0.61 | -0.0008285 | -0.003585 | -0.00965
-0.6 | -0.0008585 | -0.002775 | -0.010755
-0.59 | -0.000751 | -0.00243 | -0.009455
-0.58 | -0.0006725 | -0.002555 | -0.008975
-0.57 | -0.000693 | -0.002825 | -0.00945
-0.56 | -0.0006805 | -0.00294 | -0.0076
-0.55 | -0.000596 | -0.0024 | -0.007415
-0.54 | -0.000544 | -0.002 | -0.008305
-0.53 | -0.000545 | -0.002345 | -0.007395
-0.52 | -0.000426 | -0.00234 | -0.0067
-0.51 | -0.000417 | -0.002025 | -0.00606
-0.5 | -0.000374 | -0.00155 | -0.005615
-0.49 | -0.0002845 | -0.00135 | -0.004915
-0.48 | -0.000224 | -0.00111 | -0.00411
-0.47 | -4.45e-05 | -0.000725 | -0.003575
-0.46 | 7.6e-05 | -0.00038 | -0.00135
-0.45 | 0.000281 | 0.000265 | 0.000155
-0.44 | 0.000582 | 0.00116 | 0.0021
-0.43 | 0.000971 | 0.002405 | 0.006475
-0.42 | 0.0014945 | 0.003815 | 0.01122
-0.41 | 0.002261 | 0.00622 | 0.01818
-0.4 | 0.00326 | 0.009215 | 0.027865
-0.39 | 0.004719 | 0.0133 | 0.041205
-0.38 | 0.0066245 | 0.01865 | 0.058695
-0.37 | 0.0091815 | 0.026395 | 0.084095
-0.36 | 0.0133745 | 0.036935 | 0.12413
-0.35 | 0.018578 | 0.05205 | 0.1749
-0.34 | 0.02519 | 0.07271 | 0.24105
-0.33 | 0.03427 | 0.099075 | 0.33365
-0.32 | 0.04821 | 0.14434 | 0.4725
-0.31 | 0.06614 | 0.19677 | 0.6567
-0.3 | 0.092595 | 0.2669 | 0.92215
-0.29 | 0.124685 | 0.3615 | 1.27125
-0.28 | 0.181405 | 0.5023 | 1.7315
-0.27 | 0.24658 | 0.67935 | 2.3947
-0.26 | 0.3283 | 0.93785 | 3.285
-0.25 | 0.44005 | 1.2685 | 4.4805
-0.24 | 0.61035 | 1.737 | 6.169
-0.23 | 0.82505 | 2.35245 | 8.228
-0.22 | 1.12095 | 3.1725 | 11.1165
-0.21 | 1.54425 | 4.19 | 15.083
-0.2 | 2.05515 | 5.733 | 20.306
-0.19 | 2.7665 | 7.75 | 27.085
-0.18 | 3.7245 | 10.237 | 35.795
-0.17 | 4.923 | 13.5115 | 46.535
-0.16 | 6.6855 | 17.9115 | 60.825
-0.15 | 8.84 | 24.03 | 78.93
-0.14 | 11.7945 | 31.025 | 100.48
-0.13 | 15.2635 | 40.745 | 126.93
-0.12 | 20.223 | 52.43 | 156.535
-0.11 | 26.735 | 67.605 | 191.8
-0.1 | 34.605 | 86.005 | 233.1
-0.09 | 45.135 | 108.6 | 274.8
-0.08 | 56.415 | 135.43 | 318.35
-0.07 | 72.67 | 164.085 | 369.55
-0.06 | 90.245 | 203.35 | 423.55
-0.05 | 110.345 | 242.3 | 475.15
-0.04 | 133.965 | 283.6 | 527.25
-0.03 | 163.65 | 333.9 | 575.15
-0.02 | 194.7 | 383.85 | 630.1
-0.01 | 228 | 439.35 | 691.2
0 | 260.7 | 496.65 | 736.45
0.01 | 293.05 | 544.55 | 774.5
0.02 | 334.5 | 597.5 | 823
0.03 | 362.75 | 650.7 | 869.5
0.04 | 398.95 | 688.85 | 909
0.05 | 425.25 | 743.1 | 942
0.06 | 452.3 | 787.5 | 982.5
0.07 | 478.85 | 825.5 | 1012.5
0.08 | 487.9 | 869.5 | 1040
0.09 | 506.5 | 898.5 | 1072.5
0.1 | 502.3 | 929.5 | 1090
0.11 | 514.45 | 962.5 | 1117.5
0.12 | 517 | 994 | 1137.5
0.13 | 507.5 | 1014 | 1149
0.14 | 500 | 1029.5 | 1165.5
0.15 | 486.5 | 1051.5 | 1188.5
0.16 | 484.5 | 1073 | 1188.5
0.17 | 459.5 | 1087 | 1187.5
0.18 | 444.5 | 1100 | 1208
0.19 | 420 | 1118 | 1217
0.2 | 403 | 1122 | 1230
0.21 | 390 | 1130 | 1219.5
0.22 | 366 | 1140 | 1214.5
0.23 | 350.5 | 1140 | 1228
0.24 | 323 | 1155 | 1227.5
0.25 | 308 | 1146.5 | 1227
0.26 | 288.5 | 1137.5 | 1213.5
0.27 | 268 | 1142 | 1206
0.28 | 253 | 1140 | 1202.5
0.29 | 243.5 | 1136 | 1202.5
0.3 | 235.5 | 1128 | 1189
0.31 | 205.5 | 1122 | 1180.5
0.32 | 191.5 | 1113.5 | 1177
0.33 | 187.5 | 1103.5 | 1157
0.34 | 177.5 | 1082.5 | 1149
0.35 | 170.5 | 1075 | 1124.5
0.36 | 150 | 1068 | 1117.5
0.37 | 134 | 1043.5 | 1109
0.38 | 133 | 1027 | 1083.5
0.39 | 131 | 1002 | 1071
0.4 | 119.5 | 985 | 1045.5
0.41 | 105 | 974 | 1034.5
0.42 | 98.5 | 945.5 | 1022
0.43 | 103 | 914 | 993.5
0.44 | 103.5 | 889 | 964
0.45 | 84 | 876 | 948
0.46 | 74.5 | 842.5 | 933.5
0.47 | 78 | 808.5 | 888.5
0.48 | 76 | 782.5 | 855
0.49 | 76 | 755 | 870
0.5 | 76 | 748 | 890