## IDS-VDS Characteristic (mA-mm)
VGS (V) | VDS = 0.100 V | VDS = 0.500 V | VDS = 0.900 V
-0.75 | 0.00039733 | 0.0016621 | 0.005629
-0.74 | 0.00038047 | 0.0016026 | 0.005439
-0.73 | 0.00036224 | 0.001542 | 0.005302
-0.72 | 0.00034642 | 0.0015011 | 0.005141
-0.71 | 0.00032925 | 0.0014329 | 0.005023
-0.7 | 0.00031521 | 0.0013773 | 0.0048456
-0.69 | 0.00030148 | 0.0013333 | 0.0047104
-0.68 | 0.00028688 | 0.0012903 | 0.0045397
-0.67 | 0.00027468 | 0.0012437 | 0.0044051
-0.66 | 0.00026208 | 0.0011888 | 0.0042149
-0.65 | 0.00025028 | 0.0011508 | 0.0040959
-0.64 | 0.00023687 | 0.001101 | 0.0039813
-0.63 | 0.00022574 | 0.0010583 | 0.0038309
-0.62 | 0.00021474 | 0.0010172 | 0.0037351
-0.61 | 0.00020592 | 0.0009762 | 0.0036079
-0.6 | 0.00019703 | 0.0009416 | 0.0035107
-0.59 | 0.00018693 | 0.0009166 | 0.0033838
-0.58 | 0.00017986 | 0.0008747 | 0.0032696
-0.57 | 0.00017156 | 0.0008394 | 0.0031503
-0.56 | 0.00016303 | 0.0008117 | 0.0030536
-0.55 | 0.00015614 | 0.0007823 | 0.0029634
-0.54 | 0.00014944 | 0.0007528 | 0.0028514
-0.53 | 0.00014336 | 0.0007258 | 0.0027562
-0.52 | 0.00013787 | 0.0007035 | 0.0026718
-0.51 | 0.00013078 | 0.0006765 | 0.0025818
-0.5 | 0.00012564 | 0.0006549 | 0.0025035
-0.49 | 0.00012068 | 0.0006277 | 0.0024289
-0.48 | 0.00011794 | 0.0006098 | 0.0023823
-0.47 | 0.00011415 | 0.0005993 | 0.0023293
-0.46 | 0.00011462 | 0.000593 | 0.00229
-0.45 | 0.00011455 | 0.0005858 | 0.0022617
-0.44 | 0.00011696 | 0.0005865 | 0.0022686
-0.43 | 0.00012248 | 0.0005977 | 0.0022902
-0.42 | 0.00013343 | 0.000621 | 0.0023633
-0.41 | 0.00014957 | 0.0006646 | 0.0024767
-0.4 | 0.00017251 | 0.0007272 | 0.0026526
-0.39 | 0.00020931 | 0.0008279 | 0.0029724
-0.38 | 0.00025795 | 0.0009648 | 0.0033993
-0.37 | 0.00033156 | 0.0011746 | 0.0040471
-0.36 | 0.00042774 | 0.0014576 | 0.0049752
-0.35 | 0.0005752 | 0.0018684 | 0.006372
-0.34 | 0.0007739 | 0.0024278 | 0.008244
-0.33 | 0.0010425 | 0.0031969 | 0.010866
-0.32 | 0.0014263 | 0.0043055 | 0.014656
-0.31 | 0.0019312 | 0.00584 | 0.019749
-0.3 | 0.0026784 | 0.007971 | 0.027203
-0.29 | 0.0036339 | 0.010788 | 0.037447
-0.28 | 0.0050624 | 0.014811 | 0.051352
-0.27 | 0.007005 | 0.020243 | 0.07118
-0.26 | 0.009645 | 0.027594 | 0.09771
-0.25 | 0.013115 | 0.037913 | 0.13402
-0.24 | 0.017924 | 0.051578 | 0.18286
-0.23 | 0.024692 | 0.07142 | 0.25188
-0.22 | 0.033572 | 0.09612 | 0.34507
-0.21 | 0.046052 | 0.13196 | 0.46925
-0.2 | 0.06265 | 0.17852 | 0.6383
-0.19 | 0.08522 | 0.24148 | 0.8629
-0.18 | 0.11464 | 0.32558 | 1.1611
-0.17 | 0.15669 | 0.43658 | 1.5568
-0.16 | 0.20963 | 0.5896 | 2.0815
-0.15 | 0.28379 | 0.7821 | 2.7607
-0.14 | 0.38127 | 1.0522 | 3.632
-0.13 | 0.50719 | 1.3895 | 4.7085
-0.12 | 0.676 | 1.8439 | 6.137
-0.11 | 0.8935 | 2.4101 | 7.836
-0.1 | 1.1961 | 3.1513 | 9.927
-0.09 | 1.5661 | 4.1105 | 12.382
-0.08 | 2.0647 | 5.268 | 15.39
-0.07 | 2.6786 | 6.75 | 18.76
-0.06 | 3.4503 | 8.497 | 22.658
-0.05 | 4.4498 | 10.702 | 27.157
-0.04 | 5.6301 | 13.297 | 32.092
-0.03 | 7.07 | 16.338 | 37.605
-0.02 | 8.779 | 19.905 | 43.607
-0.01 | 10.895 | 23.93 | 50.186
0 | 13.251 | 28.669 | 57.28
0.01 | 16.081 | 33.769 | 64.8
0.02 | 19.137 | 39.373 | 72.7
0.03 | 22.584 | 45.623 | 81.17
0.04 | 26.431 | 52.311 | 90.04
0.05 | 30.43 | 59.34 | 99.31
0.06 | 34.947 | 67.06 | 108.81
0.07 | 39.477 | 75.14 | 118.79
0.08 | 44.34 | 83.55 | 129.03
0.09 | 49.278 | 92.41 | 139.56
0.1 | 54.287 | 101.36 | 150.29
0.11 | 59.44 | 110.88 | 161.34
0.12 | 64.59 | 120.72 | 172.52
0.13 | 69.82 | 130.66 | 184.06
0.14 | 74.75 | 140.9 | 195.61
0.15 | 79.82 | 151.24 | 207.27
0.16 | 84.7 | 161.98 | 219.31
0.17 | 89.33 | 172.74 | 231.01
0.18 | 93.89 | 183.67 | 243.13
0.19 | 98.11 | 194.6 | 255.2
0.2 | 102.42 | 205.87 | 267.38
0.21 | 106.27 | 217.21 | 279.66
0.22 | 110.16 | 228.61 | 291.85
0.23 | 113.65 | 239.99 | 304.07
0.24 | 116.99 | 251.25 | 316.33
0.25 | 120.36 | 262.93 | 328.61
0.26 | 123.13 | 274.42 | 340.68
0.27 | 126.09 | 285.77 | 352.99
0.28 | 128.65 | 297.27 | 365.01
0.29 | 131.22 | 308.54 | 377
0.3 | 133.65 | 319.98 | 389.2
0.31 | 135.71 | 331.24 | 400.9
0.32 | 137.78 | 342.44 | 412.71
0.33 | 139.67 | 353.49 | 424.47
0.34 | 141.46 | 364.47 | 436
0.35 | 143.22 | 375.33 | 447.41
0.36 | 144.79 | 386.01 | 458.65
0.37 | 146.23 | 396.64 | 469.94
0.38 | 147.57 | 406.94 | 480.87
0.39 | 149.01 | 417.18 | 491.68
0.4 | 150.15 | 427.17 | 502.15
0.41 | 151.34 | 436.97 | 512.69
0.42 | 152.38 | 446.7 | 523.09
0.43 | 153.51 | 455.93 | 533.12
0.44 | 154.54 | 465.09 | 543.01
0.45 | 155.28 | 473.89 | 552.49
0.46 | 156.17 | 482.63 | 562.05
0.47 | 156.93 | 490.86 | 570.9
0.48 | 157.63 | 498.83 | 580
0.49 | 158.51 | 506.67 | 588.8
0.5 | 159.08 | 514.05 | 597.4

## Tranconductance (mS-mm)
VGS (V) | VDS = 0.100 V | VDS = 0.500 V | VDS = 0.900 V
-0.75 | -0.001686 | -0.00595 | -0.019
-0.74 | -0.0017545 | -0.006005 | -0.01635
-0.73 | -0.0017025 | -0.005075 | -0.0149
-0.72 | -0.0016495 | -0.005455 | -0.01395
-0.71 | -0.0015605 | -0.00619 | -0.01477
-0.7 | -0.0013885 | -0.00498 | -0.01563
-0.69 | -0.0014165 | -0.00435 | -0.015295
-0.68 | -0.00134 | -0.00448 | -0.015265
-0.67 | -0.00124 | -0.005075 | -0.01624
-0.66 | -0.00122 | -0.004645 | -0.01546
-0.65 | -0.0012605 | -0.00439 | -0.01168
-0.64 | -0.001227 | -0.004625 | -0.01325
-0.63 | -0.0011065 | -0.00419 | -0.01231
-0.62 | -0.000991 | -0.004105 | -0.01115
-0.61 | -0.0008855 | -0.00378 | -0.01122
-0.6 | -0.0009495 | -0.00298 | -0.011205
-0.59 | -0.0008585 | -0.003345 | -0.012055
-0.58 | -0.0007685 | -0.00386 | -0.011675
-0.57 | -0.0008415 | -0.00315 | -0.0108
-0.56 | -0.000771 | -0.002855 | -0.009345
-0.55 | -0.0006795 | -0.002945 | -0.01011
-0.54 | -0.000639 | -0.002825 | -0.01036
-0.53 | -0.0005785 | -0.002465 | -0.00898
-0.52 | -0.000629 | -0.002465 | -0.00872
-0.51 | -0.0006115 | -0.00243 | -0.008415
-0.5 | -0.000505 | -0.00244 | -0.007645
-0.49 | -0.000385 | -0.002255 | -0.00606
-0.48 | -0.0003265 | -0.00142 | -0.00498
-0.47 | -0.000166 | -0.00084 | -0.004615
-0.46 | 2e-05 | -0.000675 | -0.00338
-0.45 | 0.000117 | -0.000325 | -0.00107
-0.44 | 0.0003965 | 0.000595 | 0.001425
-0.43 | 0.0008235 | 0.001725 | 0.004735
-0.42 | 0.0013545 | 0.003345 | 0.009325
-0.41 | 0.001954 | 0.00531 | 0.014465
-0.4 | 0.002987 | 0.008165 | 0.024785
-0.39 | 0.004272 | 0.01188 | 0.037335
-0.38 | 0.0061125 | 0.017335 | 0.053735
-0.37 | 0.0084895 | 0.02464 | 0.078795
-0.36 | 0.012182 | 0.03469 | 0.116245
-0.35 | 0.017308 | 0.04851 | 0.16344
-0.34 | 0.023365 | 0.066425 | 0.2247
-0.33 | 0.03262 | 0.093885 | 0.3206
-0.32 | 0.044435 | 0.132155 | 0.44415
-0.31 | 0.062605 | 0.183275 | 0.62735
-0.3 | 0.085135 | 0.2474 | 0.8849
-0.29 | 0.1192 | 0.342 | 1.20745
-0.28 | 0.168555 | 0.47275 | 1.68665
-0.27 | 0.22913 | 0.63915 | 2.3179
-0.26 | 0.3055 | 0.8835 | 3.142
-0.25 | 0.41395 | 1.1992 | 4.2575
-0.24 | 0.57885 | 1.67535 | 5.893
-0.23 | 0.7824 | 2.2271 | 8.1105
-0.22 | 1.068 | 3.027 | 10.8685
-0.21 | 1.4539 | 4.12 | 14.6615
-0.2 | 1.9584 | 5.476 | 19.6825
-0.19 | 2.5995 | 7.353 | 26.14
-0.18 | 3.5735 | 9.755 | 34.695
-0.17 | 4.7495 | 13.201 | 46.02
-0.16 | 6.355 | 17.276 | 60.195
-0.15 | 8.582 | 23.13 | 77.525
-0.14 | 11.17 | 30.37 | 97.39
-0.13 | 14.7365 | 39.585 | 125.25
-0.12 | 19.3155 | 51.03 | 156.375
-0.11 | 26.005 | 65.37 | 189.5
-0.1 | 33.63 | 85.02 | 227.3
-0.09 | 43.43 | 105.835 | 273.15
-0.08 | 55.625 | 131.975 | 318.9
-0.07 | 69.28 | 161.45 | 363.4
-0.06 | 88.56 | 197.6 | 419.85
-0.05 | 108.99 | 240 | 471.7
-0.04 | 131.01 | 281.8 | 522.4
-0.03 | 157.445 | 330.4 | 575.75
-0.02 | 191.25 | 379.6 | 629.05
-0.01 | 223.6 | 438.2 | 683.65
0 | 259.3 | 491.95 | 730.7
0.01 | 294.3 | 535.2 | 771
0.02 | 325.15 | 592.7 | 818.5
0.03 | 364.7 | 646.9 | 867
0.04 | 392.3 | 685.85 | 907
0.05 | 425.8 | 737.45 | 938.5
0.06 | 452.35 | 790 | 974
0.07 | 469.65 | 824.5 | 1011
0.08 | 490.05 | 863.5 | 1038.5
0.09 | 497.35 | 890.5 | 1063
0.1 | 508.1 | 923.5 | 1089
0.11 | 515.15 | 968 | 1111.5
0.12 | 519 | 989 | 1136
0.13 | 508 | 1009 | 1154.5
0.14 | 500 | 1029 | 1160.5
0.15 | 497.5 | 1054 | 1185
0.16 | 475.5 | 1075 | 1187
0.17 | 459.5 | 1084.5 | 1191
0.18 | 439 | 1093 | 1209.5
0.19 | 426.5 | 1110 | 1212.5
0.2 | 408 | 1130.5 | 1223
0.21 | 387 | 1137 | 1223.5
0.22 | 369 | 1139 | 1220.5
0.23 | 341.5 | 1132 | 1224
0.24 | 335.5 | 1147 | 1227
0.25 | 307 | 1158.5 | 1217.5
0.26 | 286.5 | 1142 | 1219
0.27 | 276 | 1142.5 | 1216.5
0.28 | 256.5 | 1138.5 | 1200.5
0.29 | 250 | 1135.5 | 1209.5
0.3 | 224.5 | 1135 | 1195
0.31 | 206.5 | 1123 | 1175.5
0.32 | 198 | 1112.5 | 1178.5
0.33 | 184 | 1101.5 | 1164.5
0.34 | 177.5 | 1092 | 1147
0.35 | 166.5 | 1077 | 1132.5
0.36 | 150.5 | 1065.5 | 1126.5
0.37 | 139 | 1046.5 | 1111
0.38 | 139 | 1027 | 1087
0.39 | 129 | 1011.5 | 1064
0.4 | 116.5 | 989.5 | 1050.5
0.41 | 111.5 | 976.5 | 1047
0.42 | 108.5 | 948 | 1021.5
0.43 | 108 | 919.5 | 996
0.44 | 88.5 | 898 | 968.5
0.45 | 81.5 | 877 | 952
0.46 | 82.5 | 848.5 | 920.5
0.47 | 73 | 810 | 897.5
0.48 | 79 | 790.5 | 895
0.49 | 72.5 | 761 | 870
0.5 | 57 | 738 | 860