## IDS-VDS Characteristic (mA-mm)
VGS (V) | VDS = 0.100 V | VDS = 0.500 V | VDS = 0.900 V
-0.75 | 0.00030515 | 0.0011985 | 0.003847
-0.74 | 0.00029126 | 0.0011554 | 0.0037509
-0.73 | 0.00027882 | 0.0011067 | 0.0036323
-0.72 | 0.00026676 | 0.0010735 | 0.0035261
-0.71 | 0.00025404 | 0.0010277 | 0.0034235
-0.7 | 0.00024355 | 0.0010027 | 0.0033203
-0.69 | 0.00023327 | 0.0009652 | 0.0032253
-0.68 | 0.00022448 | 0.0009357 | 0.0031356
-0.67 | 0.0002142 | 0.0009052 | 0.0030233
-0.66 | 0.00020511 | 0.0008699 | 0.0029342
-0.65 | 0.00019609 | 0.0008349 | 0.0028225
-0.64 | 0.00018758 | 0.0008107 | 0.0027384
-0.63 | 0.00017926 | 0.0007821 | 0.002676
-0.62 | 0.00017154 | 0.0007562 | 0.0025843
-0.61 | 0.00016263 | 0.0007295 | 0.0025001
-0.6 | 0.00015684 | 0.0006989 | 0.0024202
-0.59 | 0.00014929 | 0.0006777 | 0.002351
-0.58 | 0.0001433 | 0.0006543 | 0.0022844
-0.57 | 0.00013711 | 0.0006289 | 0.0022006
-0.56 | 0.00013166 | 0.0006082 | 0.0021432
-0.55 | 0.0001256 | 0.0005883 | 0.002077
-0.54 | 0.00011993 | 0.0005654 | 0.0020203
-0.53 | 0.00011526 | 0.0005476 | 0.0019413
-0.52 | 0.00010978 | 0.0005328 | 0.0019024
-0.51 | 0.00010743 | 0.0005147 | 0.0018374
-0.5 | 0.00010264 | 0.0005003 | 0.0018029
-0.49 | 0.00010011 | 0.00048974 | 0.0017619
-0.48 | 9.8e-05 | 0.00047635 | 0.0017356
-0.47 | 9.8e-05 | 0.00047568 | 0.0017172
-0.46 | 9.919e-05 | 0.0004711 | 0.0017204
-0.45 | 0.00010243 | 0.00048174 | 0.0017289
-0.44 | 0.00010853 | 0.00049395 | 0.0017833
-0.43 | 0.00011854 | 0.00052559 | 0.0018767
-0.42 | 0.00013373 | 0.00056544 | 0.0020158
-0.41 | 0.00015552 | 0.0006408 | 0.0022284
-0.4 | 0.00019052 | 0.0007324 | 0.0025189
-0.39 | 0.00023572 | 0.0008783 | 0.0029723
-0.38 | 0.00030425 | 0.0010773 | 0.0036247
-0.37 | 0.0003921 | 0.0013497 | 0.0045604
-0.36 | 0.00052519 | 0.001739 | 0.005904
-0.35 | 0.0007135 | 0.0022637 | 0.007728
-0.34 | 0.0009713 | 0.0030326 | 0.010311
-0.33 | 0.0012991 | 0.0040351 | 0.013901
-0.32 | 0.0017836 | 0.0055049 | 0.018885
-0.31 | 0.0024067 | 0.007527 | 0.025824
-0.3 | 0.0033325 | 0.010165 | 0.035564
-0.29 | 0.0045254 | 0.014007 | 0.048889
-0.28 | 0.006312 | 0.018893 | 0.06754
-0.27 | 0.008555 | 0.026065 | 0.09199
-0.26 | 0.011789 | 0.035243 | 0.12647
-0.25 | 0.015932 | 0.048173 | 0.17296
-0.24 | 0.021853 | 0.06608 | 0.23602
-0.23 | 0.029697 | 0.08865 | 0.32196
-0.22 | 0.040346 | 0.12069 | 0.43536
-0.21 | 0.05491 | 0.16284 | 0.5908
-0.2 | 0.0743 | 0.21935 | 0.7977
-0.19 | 0.10087 | 0.29561 | 1.0733
-0.18 | 0.13573 | 0.39623 | 1.4338
-0.17 | 0.18308 | 0.53293 | 1.9128
-0.16 | 0.24676 | 0.7071 | 2.5143
-0.15 | 0.32676 | 0.9408 | 3.3046
-0.14 | 0.4412 | 1.2451 | 4.3233
-0.13 | 0.581 | 1.6546 | 5.587
-0.12 | 0.7776 | 2.1528 | 7.15
-0.11 | 1.0208 | 2.8267 | 9.068
-0.1 | 1.3528 | 3.6499 | 11.38
-0.09 | 1.766 | 4.7313 | 14.151
-0.08 | 2.3037 | 6.016 | 17.352
-0.07 | 2.981 | 7.646 | 20.938
-0.06 | 3.8169 | 9.609 | 25.198
-0.05 | 4.9002 | 11.979 | 29.955
-0.04 | 6.094 | 14.799 | 35.173
-0.03 | 7.685 | 18.041 | 40.9
-0.02 | 9.496 | 21.852 | 47.182
-0.01 | 11.724 | 26.114 | 53.956
0 | 14.175 | 30.986 | 61.41
0.01 | 17.1 | 36.295 | 69.14
0.02 | 20.196 | 42.145 | 77.33
0.03 | 23.794 | 48.646 | 86.01
0.04 | 27.717 | 55.467 | 95.01
0.05 | 31.785 | 62.71 | 104.45
0.06 | 36.366 | 70.56 | 114.22
0.07 | 40.937 | 78.84 | 124.43
0.08 | 45.911 | 87.25 | 134.57
0.09 | 50.836 | 96.29 | 145.33
0.1 | 55.956 | 105.41 | 156.26
0.11 | 61.05 | 115.05 | 167.34
0.12 | 66.22 | 124.87 | 178.76
0.13 | 71.49 | 134.95 | 190.17
0.14 | 76.38 | 145.24 | 201.96
0.15 | 81.47 | 155.72 | 213.61
0.16 | 86.21 | 166.5 | 225.55
0.17 | 91.02 | 177.17 | 237.52
0.18 | 95.65 | 188.15 | 249.56
0.19 | 99.87 | 199.28 | 261.69
0.2 | 104.07 | 210.42 | 273.87
0.21 | 107.94 | 221.94 | 286.22
0.22 | 111.74 | 233.16 | 298.24
0.23 | 115.29 | 244.61 | 310.56
0.24 | 118.67 | 256.02 | 322.8
0.25 | 121.88 | 267.56 | 335.09
0.26 | 124.78 | 279.03 | 347.38
0.27 | 127.69 | 290.43 | 359.24
0.28 | 130.15 | 301.86 | 371.33
0.29 | 132.72 | 313.14 | 383.34
0.3 | 135.07 | 324.59 | 395.36
0.31 | 137.27 | 335.63 | 407.12
0.32 | 139.4 | 346.8 | 418.76
0.33 | 141.18 | 357.91 | 430.44
0.34 | 142.98 | 368.87 | 441.89
0.35 | 144.65 | 379.65 | 453.21
0.36 | 146.21 | 390.1 | 464.22
0.37 | 147.81 | 400.76 | 475.45
0.38 | 149.04 | 411.1 | 486.34
0.39 | 150.37 | 421.18 | 497.02
0.4 | 151.61 | 431.05 | 507.54
0.41 | 152.68 | 440.69 | 517.73
0.42 | 153.76 | 450.32 | 528.04
0.43 | 154.77 | 459.57 | 537.96
0.44 | 155.73 | 468.55 | 547.67
0.45 | 156.59 | 477.21 | 557.12
0.46 | 157.56 | 485.8 | 566.5
0.47 | 158.13 | 494.05 | 575.4
0.48 | 159 | 501.88 | 584.2
0.49 | 159.72 | 509.55 | 592.8
0.5 | 160.27 | 516.78 | 601

## Tranconductance (mS-mm)
VGS (V) | VDS = 0.100 V | VDS = 0.500 V | VDS = 0.900 V
-0.75 | -0.001389 | -0.00431 | -0.00961
-0.74 | -0.0013165 | -0.00459 | -0.010735
-0.73 | -0.001225 | -0.004095 | -0.01124
-0.72 | -0.001239 | -0.00395 | -0.01044
-0.71 | -0.0011605 | -0.00354 | -0.01029
-0.7 | -0.0010385 | -0.003125 | -0.00991
-0.69 | -0.0009535 | -0.00335 | -0.009235
-0.68 | -0.0009535 | -0.003 | -0.0101
-0.67 | -0.0009685 | -0.00329 | -0.01007
-0.66 | -0.0009055 | -0.003515 | -0.01004
-0.65 | -0.0008765 | -0.00296 | -0.00979
-0.64 | -0.0008415 | -0.00264 | -0.007325
-0.63 | -0.000802 | -0.002725 | -0.007705
-0.62 | -0.0008315 | -0.00263 | -0.008795
-0.61 | -0.000735 | -0.002865 | -0.008205
-0.6 | -0.000667 | -0.00259 | -0.007455
-0.59 | -0.000677 | -0.00223 | -0.00679
-0.58 | -0.000609 | -0.00244 | -0.00752
-0.57 | -0.000582 | -0.002305 | -0.00706
-0.56 | -0.0005755 | -0.00203 | -0.00618
-0.55 | -0.0005865 | -0.00214 | -0.006145
-0.54 | -0.000517 | -0.002035 | -0.006785
-0.53 | -0.0005075 | -0.00163 | -0.005895
-0.52 | -0.0003915 | -0.001645 | -0.005195
-0.51 | -0.000357 | -0.001625 | -0.004975
-0.5 | -0.000366 | -0.001248 | -0.003775
-0.49 | -0.000232 | -0.0011975 | -0.003365
-0.48 | -0.0001055 | -0.000703 | -0.002235
-0.47 | 5.95e-05 | -0.0002625 | -0.00076
-0.46 | 0.0002215 | 0.000303 | 0.000585
-0.45 | 0.000467 | 0.0011425 | 0.003145
-0.44 | 0.0008055 | 0.0021925 | 0.00739
-0.43 | 0.00126 | 0.0035745 | 0.011625
-0.42 | 0.001849 | 0.0057605 | 0.017585
-0.41 | 0.0028395 | 0.008348 | 0.025155
-0.4 | 0.00401 | 0.011875 | 0.037195
-0.39 | 0.0056865 | 0.017245 | 0.05529
-0.38 | 0.007819 | 0.02357 | 0.079405
-0.37 | 0.011047 | 0.033085 | 0.113965
-0.36 | 0.01607 | 0.0457 | 0.15838
-0.35 | 0.0223055 | 0.06468 | 0.22035
-0.34 | 0.02928 | 0.08857 | 0.30865
-0.33 | 0.040615 | 0.123615 | 0.4287
-0.32 | 0.05538 | 0.174595 | 0.59615
-0.31 | 0.077445 | 0.233005 | 0.83395
-0.3 | 0.105935 | 0.324 | 1.15325
-0.29 | 0.148975 | 0.4364 | 1.5988
-0.28 | 0.20148 | 0.6029 | 2.15505
-0.27 | 0.27385 | 0.8175 | 2.9465
-0.26 | 0.36885 | 1.1054 | 4.0485
-0.25 | 0.5032 | 1.54185 | 5.4775
-0.24 | 0.68825 | 2.02385 | 7.45
-0.23 | 0.92465 | 2.7305 | 9.967
-0.22 | 1.26065 | 3.7095 | 13.442
-0.21 | 1.6977 | 4.933 | 18.117
-0.2 | 2.298 | 6.6385 | 24.125
-0.19 | 3.0715 | 8.844 | 31.805
-0.18 | 4.1105 | 11.866 | 41.975
-0.17 | 5.5515 | 15.5435 | 54.025
-0.16 | 7.184 | 20.3935 | 69.59
-0.15 | 9.722 | 26.9 | 90.45
-0.14 | 12.712 | 35.69 | 114.12
-0.13 | 16.82 | 45.385 | 141.335
-0.12 | 21.99 | 58.605 | 174.05
-0.11 | 28.76 | 74.855 | 211.5
-0.1 | 37.26 | 95.23 | 254.15
-0.09 | 47.545 | 118.305 | 298.6
-0.08 | 60.75 | 145.735 | 339.35
-0.07 | 75.66 | 179.65 | 392.3
-0.06 | 95.96 | 216.65 | 450.85
-0.05 | 113.855 | 259.5 | 498.75
-0.04 | 139.24 | 303.1 | 547.25
-0.03 | 170.1 | 352.65 | 600.45
-0.02 | 201.95 | 403.65 | 652.8
-0.01 | 233.95 | 456.7 | 711.4
0 | 268.8 | 509.05 | 759.2
0.01 | 301.05 | 557.95 | 796
0.02 | 334.7 | 617.55 | 843.5
0.03 | 376.05 | 666.1 | 884
0.04 | 399.55 | 703.2 | 922
0.05 | 432.45 | 754.65 | 960.5
0.06 | 457.6 | 806.5 | 999
0.07 | 477.25 | 834.5 | 1017.5
0.08 | 494.95 | 872.5 | 1045
0.09 | 502.25 | 908 | 1084.5
0.1 | 510.7 | 938 | 1100.5
0.11 | 513.2 | 973 | 1125
0.12 | 522 | 995 | 1141.5
0.13 | 508 | 1018.5 | 1160
0.14 | 499 | 1038.5 | 1172
0.15 | 491.5 | 1063 | 1179.5
0.16 | 477.5 | 1072.5 | 1195.5
0.17 | 472 | 1082.5 | 1200.5
0.18 | 442.5 | 1105.5 | 1208.5
0.19 | 421 | 1113.5 | 1215.5
0.2 | 403.5 | 1133 | 1226.5
0.21 | 383.5 | 1137 | 1218.5
0.22 | 367.5 | 1133.5 | 1217
0.23 | 346.5 | 1143 | 1228
0.24 | 329.5 | 1147.5 | 1226.5
0.25 | 305.5 | 1150.5 | 1229
0.26 | 290.5 | 1143.5 | 1207.5
0.27 | 268.5 | 1141.5 | 1197.5
0.28 | 251.5 | 1135.5 | 1205
0.29 | 246 | 1136.5 | 1201.5
0.3 | 227.5 | 1124.5 | 1189
0.31 | 216.5 | 1110.5 | 1170
0.32 | 195.5 | 1114 | 1166
0.33 | 179 | 1103.5 | 1156.5
0.34 | 173.5 | 1087 | 1138.5
0.35 | 161.5 | 1061.5 | 1116.5
0.36 | 158 | 1055.5 | 1112
0.37 | 141.5 | 1050 | 1106
0.38 | 128 | 1021 | 1078.5
0.39 | 128.5 | 997.5 | 1060
0.4 | 115.5 | 975.5 | 1035.5
0.41 | 107.5 | 963.5 | 1025
0.42 | 104.5 | 944 | 1011.5
0.43 | 98.5 | 911.5 | 981.5
0.44 | 91 | 882 | 958
0.45 | 91.5 | 862.5 | 941.5
0.46 | 77 | 842 | 914
0.47 | 72 | 804 | 885
0.48 | 79.5 | 775 | 870
0.49 | 63.5 | 745 | 840
0.5 | 55 | 723 | 820