## IDS-VDS Characteristic (mA-mm)
VGS (V) | VDS = 0.100 V | VDS = 0.500 V | VDS = 0.900 V
-0.75 | 0.00030181 | 0.001229 | 0.0041118
-0.74 | 0.00028878 | 0.0011874 | 0.003981
-0.73 | 0.00027356 | 0.0011447 | 0.0038572
-0.72 | 0.00026214 | 0.0011035 | 0.0037398
-0.71 | 0.00025193 | 0.0010682 | 0.0036231
-0.7 | 0.00023964 | 0.0010256 | 0.0035102
-0.69 | 0.00022756 | 0.0009831 | 0.0034037
-0.68 | 0.0002201 | 0.0009513 | 0.003317
-0.67 | 0.00021009 | 0.0009148 | 0.0031975
-0.66 | 0.00020151 | 0.0008822 | 0.0030918
-0.65 | 0.00019109 | 0.0008498 | 0.0030022
-0.64 | 0.00018498 | 0.0008254 | 0.0029141
-0.63 | 0.00017603 | 0.0007948 | 0.0028116
-0.62 | 0.00016698 | 0.0007675 | 0.0027182
-0.61 | 0.00015994 | 0.0007372 | 0.0026208
-0.6 | 0.00015427 | 0.0007069 | 0.0025345
-0.59 | 0.00014665 | 0.0006791 | 0.0024635
-0.58 | 0.00014023 | 0.0006533 | 0.0023751
-0.57 | 0.00013371 | 0.0006296 | 0.002294
-0.56 | 0.00012882 | 0.0006106 | 0.0022224
-0.55 | 0.00012267 | 0.0005881 | 0.0021521
-0.54 | 0.00011745 | 0.0005648 | 0.0020975
-0.53 | 0.00011233 | 0.0005458 | 0.0020338
-0.52 | 0.00010768 | 0.0005283 | 0.0019699
-0.51 | 0.00010429 | 0.0005099 | 0.0019154
-0.5 | 0.00010078 | 0.00050003 | 0.0018772
-0.49 | 9.74e-05 | 0.00048647 | 0.0018377
-0.48 | 9.594e-05 | 0.00047805 | 0.0018049
-0.47 | 9.499e-05 | 0.00047435 | 0.0017831
-0.46 | 9.621e-05 | 0.00047485 | 0.0017737
-0.45 | 0.00010007 | 0.00047709 | 0.0017789
-0.44 | 0.00010601 | 0.00049486 | 0.0018212
-0.43 | 0.00011676 | 0.00051801 | 0.0018998
-0.42 | 0.00013149 | 0.00056703 | 0.0020351
-0.41 | 0.00015557 | 0.0006337 | 0.0022403
-0.4 | 0.00018752 | 0.0007342 | 0.00253
-0.39 | 0.00023717 | 0.0008693 | 0.0029981
-0.38 | 0.0003012 | 0.0010725 | 0.0036238
-0.37 | 0.00039564 | 0.001338 | 0.0045461
-0.36 | 0.00052313 | 0.0017426 | 0.005892
-0.35 | 0.0007236 | 0.0022687 | 0.007663
-0.34 | 0.0009694 | 0.0030308 | 0.010226
-0.33 | 0.0013228 | 0.0040499 | 0.013799
-0.32 | 0.0017856 | 0.0054719 | 0.018728
-0.31 | 0.0024653 | 0.007527 | 0.025622
-0.3 | 0.003341 | 0.01034 | 0.035284
-0.29 | 0.0046264 | 0.013915 | 0.048486
-0.28 | 0.006378 | 0.019131 | 0.06652
-0.27 | 0.008787 | 0.025918 | 0.09135
-0.26 | 0.011918 | 0.035618 | 0.12563
-0.25 | 0.016276 | 0.048207 | 0.17196
-0.24 | 0.022216 | 0.06582 | 0.23361
-0.23 | 0.030245 | 0.08943 | 0.31973
-0.22 | 0.041245 | 0.12157 | 0.43276
-0.21 | 0.055429 | 0.16342 | 0.5881
-0.2 | 0.07595 | 0.22199 | 0.7936
-0.19 | 0.10163 | 0.29727 | 1.0669
-0.18 | 0.13913 | 0.40131 | 1.4265
-0.17 | 0.18564 | 0.53309 | 1.9037
-0.16 | 0.2501 | 0.7149 | 2.5176
-0.15 | 0.33504 | 0.9456 | 3.3073
-0.14 | 0.44578 | 1.2621 | 4.3215
-0.13 | 0.5955 | 1.6573 | 5.5703
-0.12 | 0.7828 | 2.1749 | 7.174
-0.11 | 1.0456 | 2.8465 | 9.089
-0.1 | 1.367 | 3.6789 | 11.44
-0.09 | 1.8012 | 4.7741 | 14.151
-0.08 | 2.3502 | 6.089 | 17.397
-0.07 | 3.017 | 7.728 | 21.091
-0.06 | 3.9135 | 9.698 | 25.269
-0.05 | 4.9661 | 12.127 | 30.061
-0.04 | 6.265 | 14.931 | 35.299
-0.03 | 7.813 | 18.244 | 41.117
-0.02 | 9.688 | 21.989 | 47.354
-0.01 | 11.898 | 26.361 | 54.185
0 | 14.434 | 31.292 | 61.71
0.01 | 17.378 | 36.751 | 69.46
0.02 | 20.491 | 42.591 | 77.65
0.03 | 24.245 | 49.068 | 86.49
0.04 | 28.018 | 55.991 | 95.51
0.05 | 32.325 | 63.32 | 104.98
0.06 | 36.767 | 71.15 | 114.68
0.07 | 41.472 | 79.48 | 124.97
0.08 | 46.43 | 88.14 | 135.32
0.09 | 51.336 | 96.99 | 146.01
0.1 | 56.626 | 106.29 | 157.09
0.11 | 61.55 | 115.93 | 168.05
0.12 | 66.91 | 125.89 | 179.61
0.13 | 71.98 | 136.11 | 191.12
0.14 | 77.06 | 146.29 | 202.86
0.15 | 82.12 | 156.87 | 214.57
0.16 | 86.81 | 167.75 | 226.58
0.17 | 91.73 | 178.52 | 238.6
0.18 | 95.99 | 189.52 | 250.7
0.19 | 100.42 | 200.64 | 262.87
0.2 | 104.59 | 211.9 | 274.88
0.21 | 108.49 | 223.38 | 287.46
0.22 | 112.3 | 234.73 | 299.62
0.23 | 115.71 | 246.03 | 311.89
0.24 | 119.17 | 257.66 | 324.22
0.25 | 122.26 | 269.26 | 336.41
0.26 | 125.37 | 280.7 | 348.7
0.27 | 128.06 | 292.24 | 360.85
0.28 | 130.72 | 303.59 | 372.92
0.29 | 133.28 | 315.03 | 384.96
0.3 | 135.48 | 326.38 | 397
0.31 | 137.74 | 337.73 | 408.86
0.32 | 139.69 | 348.86 | 420.59
0.33 | 141.59 | 359.89 | 432.28
0.34 | 143.58 | 370.87 | 443.63
0.35 | 145.12 | 381.72 | 455.11
0.36 | 146.61 | 392.38 | 466.37
0.37 | 148.05 | 402.89 | 477.48
0.38 | 149.5 | 413.28 | 488.49
0.39 | 150.82 | 423.5 | 499.08
0.4 | 152 | 433.33 | 509.66
0.41 | 153.07 | 443.16 | 520.04
0.42 | 154.15 | 452.61 | 530.28
0.43 | 155.32 | 462 | 540.31
0.44 | 156.11 | 471 | 550.06
0.45 | 157.06 | 479.72 | 559.58
0.46 | 157.79 | 488.34 | 568.97
0.47 | 158.67 | 496.48 | 578
0.48 | 159.6 | 504.45 | 586.9
0.49 | 160.07 | 512.07 | 595.1
0.5 | 160.8 | 519.43 | 603.6

## Tranconductance (mS-mm)
VGS (V) | VDS = 0.100 V | VDS = 0.500 V | VDS = 0.900 V
-0.75 | -0.001303 | -0.00416 | -0.01308
-0.74 | -0.0014125 | -0.004215 | -0.01273
-0.73 | -0.001332 | -0.004195 | -0.01206
-0.72 | -0.0010815 | -0.003825 | -0.011705
-0.71 | -0.001125 | -0.003895 | -0.01148
-0.7 | -0.0012185 | -0.004255 | -0.01097
-0.69 | -0.000977 | -0.003715 | -0.00966
-0.68 | -0.0008735 | -0.003415 | -0.01031
-0.67 | -0.0009295 | -0.003455 | -0.01126
-0.66 | -0.00095 | -0.00325 | -0.009765
-0.65 | -0.0008265 | -0.00284 | -0.008885
-0.64 | -0.000753 | -0.00275 | -0.00953
-0.63 | -0.0009 | -0.002895 | -0.009795
-0.62 | -0.0008045 | -0.00288 | -0.00954
-0.61 | -0.0006355 | -0.00303 | -0.009185
-0.6 | -0.0006645 | -0.002905 | -0.007865
-0.59 | -0.000702 | -0.00268 | -0.00797
-0.58 | -0.000647 | -0.002475 | -0.008475
-0.57 | -0.0005705 | -0.002135 | -0.007635
-0.56 | -0.000552 | -0.002075 | -0.007095
-0.55 | -0.0005685 | -0.00229 | -0.006245
-0.54 | -0.000517 | -0.002115 | -0.005915
-0.53 | -0.0004885 | -0.001825 | -0.00638
-0.52 | -0.000402 | -0.001795 | -0.00592
-0.51 | -0.000345 | -0.0014135 | -0.004635
-0.5 | -0.0003445 | -0.0011715 | -0.003885
-0.49 | -0.000242 | -0.001099 | -0.003615
-0.48 | -0.0001205 | -0.000606 | -0.00273
-0.47 | 1.35e-05 | -0.00016 | -0.00156
-0.46 | 0.000254 | 0.000137 | -0.00021
-0.45 | 0.00049 | 0.0010005 | 0.002375
-0.44 | 0.0008345 | 0.002046 | 0.006045
-0.43 | 0.001274 | 0.0036085 | 0.010695
-0.42 | 0.0019405 | 0.0057845 | 0.017025
-0.41 | 0.0028015 | 0.0083585 | 0.024745
-0.4 | 0.00408 | 0.01178 | 0.03789
-0.39 | 0.005684 | 0.016915 | 0.05469
-0.38 | 0.0079235 | 0.023435 | 0.0774
-0.37 | 0.0110965 | 0.033505 | 0.11341
-0.36 | 0.016398 | 0.046535 | 0.155845
-0.35 | 0.0223135 | 0.06441 | 0.2167
-0.34 | 0.02996 | 0.08906 | 0.3068
-0.33 | 0.04081 | 0.122055 | 0.4251
-0.32 | 0.057125 | 0.173855 | 0.59115
-0.31 | 0.07777 | 0.243405 | 0.8278
-0.3 | 0.108055 | 0.3194 | 1.1432
-0.29 | 0.15185 | 0.43955 | 1.5618
-0.28 | 0.20803 | 0.60015 | 2.1432
-0.27 | 0.277 | 0.82435 | 2.9555
-0.26 | 0.37445 | 1.11445 | 4.0305
-0.25 | 0.5149 | 1.5101 | 5.399
-0.24 | 0.69845 | 2.06115 | 7.3885
-0.23 | 0.95145 | 2.7875 | 9.9575
-0.22 | 1.2592 | 3.6995 | 13.4185
-0.21 | 1.73525 | 5.021 | 18.042
-0.2 | 2.31005 | 6.6925 | 23.94
-0.19 | 3.159 | 8.966 | 31.645
-0.18 | 4.2005 | 11.791 | 41.84
-0.17 | 5.5485 | 15.6795 | 54.555
-0.16 | 7.47 | 20.6255 | 70.18
-0.15 | 9.784 | 27.36 | 90.195
-0.14 | 13.023 | 35.585 | 113.15
-0.13 | 16.851 | 45.64 | 142.625
-0.12 | 22.505 | 59.46 | 175.935
-0.11 | 29.21 | 75.2 | 213.3
-0.1 | 37.78 | 96.38 | 253.1
-0.09 | 49.16 | 120.505 | 297.85
-0.08 | 60.79 | 147.695 | 347
-0.07 | 78.165 | 180.45 | 393.6
-0.06 | 97.455 | 219.95 | 448.5
-0.05 | 117.575 | 261.65 | 501.5
-0.04 | 142.345 | 305.85 | 552.8
-0.03 | 171.15 | 352.9 | 602.75
-0.02 | 204.25 | 405.85 | 653.4
-0.01 | 237.3 | 465.15 | 717.8
0 | 274 | 519.5 | 763.75
0.01 | 302.85 | 564.95 | 797
0.02 | 343.35 | 615.85 | 851.5
0.03 | 376.35 | 670 | 893
0.04 | 404 | 712.6 | 924.5
0.05 | 437.45 | 757.95 | 958.5
0.06 | 457.35 | 808 | 999.5
0.07 | 483.15 | 849.5 | 1032
0.08 | 493.2 | 875.5 | 1052
0.09 | 509.8 | 907.5 | 1088.5
0.1 | 510.7 | 947 | 1102
0.11 | 514.2 | 980 | 1126
0.12 | 521.5 | 1009 | 1153.5
0.13 | 507.5 | 1020 | 1162.5
0.14 | 507 | 1038 | 1172.5
0.15 | 487.5 | 1073 | 1186
0.16 | 480.5 | 1082.5 | 1201.5
0.17 | 459 | 1088.5 | 1206
0.18 | 434.5 | 1106 | 1213.5
0.19 | 430 | 1119 | 1209
0.2 | 403.5 | 1137 | 1229.5
0.21 | 385.5 | 1141.5 | 1237
0.22 | 361 | 1132.5 | 1221.5
0.23 | 343.5 | 1146.5 | 1230
0.24 | 327.5 | 1161.5 | 1226
0.25 | 310 | 1152 | 1224
0.26 | 290 | 1149 | 1222
0.27 | 267.5 | 1144.5 | 1211
0.28 | 261 | 1139.5 | 1205.5
0.29 | 238 | 1139.5 | 1204
0.3 | 223 | 1135 | 1195
0.31 | 210.5 | 1124 | 1179.5
0.32 | 192.5 | 1108 | 1171
0.33 | 194.5 | 1100.5 | 1152
0.34 | 176.5 | 1091.5 | 1141.5
0.35 | 151.5 | 1075.5 | 1137
0.36 | 146.5 | 1058.5 | 1118.5
0.37 | 144.5 | 1045 | 1106
0.38 | 138.5 | 1030.5 | 1080
0.39 | 125 | 1002.5 | 1058.5
0.4 | 112.5 | 983 | 1048
0.41 | 107.5 | 964 | 1031
0.42 | 112.5 | 942 | 1013.5
0.43 | 98 | 919.5 | 989
0.44 | 87 | 886 | 963.5
0.45 | 84 | 867 | 945.5
0.46 | 80.5 | 838 | 921
0.47 | 90.5 | 805.5 | 896.5
0.48 | 70 | 779.5 | 855
0.49 | 60 | 749 | 835
0.5 | 73 | 736 | 850