## IDS-VDS Characteristic (mA-mm)
VGS (V) | VDS = 0.100 V | VDS = 0.500 V | VDS = 0.900 V
-0.75 | 0.00031344 | 0.001283 | 0.0041487
-0.74 | 0.00030193 | 0.0012387 | 0.0040119
-0.73 | 0.00028752 | 0.0011939 | 0.0039214
-0.72 | 0.00027593 | 0.001147 | 0.0037681
-0.71 | 0.00026407 | 0.001115 | 0.0036564
-0.7 | 0.0002486 | 0.0010653 | 0.0035535
-0.69 | 0.00023904 | 0.0010292 | 0.0034579
-0.68 | 0.00022909 | 0.0009963 | 0.0033354
-0.67 | 0.00022077 | 0.0009611 | 0.0032204
-0.66 | 0.00021009 | 0.0009195 | 0.0031312
-0.65 | 0.00019936 | 0.0008886 | 0.0030602
-0.64 | 0.00018961 | 0.0008566 | 0.0029487
-0.63 | 0.00018213 | 0.0008223 | 0.0028549
-0.62 | 0.00017442 | 0.0007946 | 0.0027541
-0.61 | 0.00016491 | 0.000768 | 0.0026844
-0.6 | 0.00015889 | 0.0007435 | 0.0025852
-0.59 | 0.00015284 | 0.0007129 | 0.0024855
-0.58 | 0.00014439 | 0.0006876 | 0.0024302
-0.57 | 0.00013728 | 0.0006596 | 0.0023409
-0.56 | 0.00013208 | 0.0006381 | 0.0022799
-0.55 | 0.00012789 | 0.0006134 | 0.0021997
-0.54 | 0.00012151 | 0.0005922 | 0.0021416
-0.53 | 0.0001164 | 0.0005683 | 0.0020915
-0.52 | 0.00011141 | 0.0005502 | 0.0020237
-0.51 | 0.00010731 | 0.0005335 | 0.0019676
-0.5 | 0.00010436 | 0.0005217 | 0.0019109
-0.49 | 0.00010103 | 0.0005089 | 0.0018742
-0.48 | 9.872e-05 | 0.00049792 | 0.0018291
-0.47 | 9.812e-05 | 0.00049069 | 0.0018224
-0.46 | 9.993e-05 | 0.00049219 | 0.0018114
-0.45 | 0.00010204 | 0.00049464 | 0.0018295
-0.44 | 0.00010831 | 0.00051008 | 0.0018723
-0.43 | 0.00011798 | 0.00053334 | 0.0019489
-0.42 | 0.00013372 | 0.0005788 | 0.0020846
-0.41 | 0.00015527 | 0.0006473 | 0.0022747
-0.4 | 0.00018736 | 0.000737 | 0.0025813
-0.39 | 0.00023431 | 0.0008781 | 0.003014
-0.38 | 0.00029863 | 0.0010663 | 0.0036504
-0.37 | 0.00039051 | 0.0013455 | 0.0045386
-0.36 | 0.00051193 | 0.0017035 | 0.005835
-0.35 | 0.0007009 | 0.0022467 | 0.007614
-0.34 | 0.000955 | 0.0029582 | 0.010144
-0.33 | 0.0012778 | 0.0039974 | 0.013702
-0.32 | 0.0017501 | 0.0053402 | 0.018515
-0.31 | 0.0023731 | 0.007352 | 0.025339
-0.3 | 0.0032721 | 0.010098 | 0.034826
-0.29 | 0.0044738 | 0.013609 | 0.047624
-0.28 | 0.006218 | 0.018697 | 0.06643
-0.27 | 0.008534 | 0.025462 | 0.09105
-0.26 | 0.011613 | 0.034691 | 0.12474
-0.25 | 0.015904 | 0.047403 | 0.16994
-0.24 | 0.021507 | 0.0648 | 0.23177
-0.23 | 0.029663 | 0.08825 | 0.3171
-0.22 | 0.039859 | 0.11903 | 0.43174
-0.21 | 0.054736 | 0.16162 | 0.583
-0.2 | 0.07444 | 0.21768 | 0.7893
-0.19 | 0.10049 | 0.29421 | 1.0573
-0.18 | 0.1353 | 0.39469 | 1.4266
-0.17 | 0.1829 | 0.52896 | 1.8898
-0.16 | 0.24467 | 0.7085 | 2.5055
-0.15 | 0.33041 | 0.9376 | 3.301
-0.14 | 0.43987 | 1.2547 | 4.2966
-0.13 | 0.586 | 1.6479 | 5.5621
-0.12 | 0.7792 | 2.1771 | 7.139
-0.11 | 1.0295 | 2.8233 | 9.049
-0.1 | 1.3605 | 3.6725 | 11.354
-0.09 | 1.7801 | 4.7483 | 14.12
-0.08 | 2.3335 | 6.07 | 17.322
-0.07 | 3.0008 | 7.686 | 21.039
-0.06 | 3.8813 | 9.67 | 25.103
-0.05 | 4.927 | 12.088 | 29.951
-0.04 | 6.208 | 14.905 | 35.18
-0.03 | 7.76 | 18.22 | 40.968
-0.02 | 9.593 | 21.939 | 47.33
-0.01 | 11.845 | 26.316 | 53.997
0 | 14.319 | 31.187 | 61.41
0.01 | 17.252 | 36.564 | 69.3
0.02 | 20.363 | 42.407 | 77.39
0.03 | 24.071 | 48.869 | 86.09
0.04 | 27.853 | 55.765 | 95.23
0.05 | 32.101 | 63.08 | 104.5
0.06 | 36.546 | 70.85 | 114.33
0.07 | 41.156 | 79.04 | 124.55
0.08 | 46.14 | 87.72 | 134.88
0.09 | 51.019 | 96.49 | 145.43
0.1 | 56.279 | 105.8 | 156.35
0.11 | 61.21 | 115.47 | 167.5
0.12 | 66.58 | 125.28 | 178.88
0.13 | 71.63 | 135.47 | 190.39
0.14 | 76.58 | 145.63 | 201.81
0.15 | 81.66 | 156.15 | 213.69
0.16 | 86.41 | 166.94 | 225.68
0.17 | 91.24 | 177.76 | 237.53
0.18 | 95.59 | 188.62 | 249.65
0.19 | 100 | 199.8 | 261.6
0.2 | 104.12 | 210.96 | 273.91
0.21 | 107.99 | 222.34 | 286.18
0.22 | 111.84 | 233.78 | 298.35
0.23 | 115.29 | 244.98 | 310.56
0.24 | 118.73 | 256.52 | 322.73
0.25 | 121.86 | 268.08 | 335.01
0.26 | 124.71 | 279.52 | 347.16
0.27 | 127.46 | 290.98 | 359.32
0.28 | 130.14 | 302.18 | 371.13
0.29 | 132.74 | 313.67 | 383.17
0.3 | 135 | 324.98 | 395.24
0.31 | 137.17 | 336.18 | 406.99
0.32 | 139.03 | 347.23 | 418.76
0.33 | 141.04 | 358.39 | 430.2
0.34 | 143.04 | 369.23 | 441.75
0.35 | 144.59 | 379.97 | 452.98
0.36 | 146.06 | 390.65 | 464.2
0.37 | 147.43 | 401.05 | 475.27
0.38 | 148.82 | 411.52 | 486.14
0.39 | 150.33 | 421.57 | 496.86
0.4 | 151.45 | 431.37 | 507.35
0.41 | 152.46 | 441.2 | 517.72
0.42 | 153.44 | 450.67 | 527.84
0.43 | 154.65 | 459.97 | 537.76
0.44 | 155.55 | 468.9 | 547.56
0.45 | 156.43 | 477.59 | 556.97
0.46 | 157.13 | 486.16 | 566.44
0.47 | 157.97 | 494.33 | 575
0.48 | 158.99 | 502.23 | 583.8
0.49 | 159.57 | 509.76 | 592.6
0.5 | 160.07 | 517.18 | 601

## Tranconductance (mS-mm)
VGS (V) | VDS = 0.100 V | VDS = 0.500 V | VDS = 0.900 V
-0.75 | -0.001151 | -0.00443 | -0.01368
-0.74 | -0.001296 | -0.004455 | -0.011365
-0.73 | -0.0013 | -0.004585 | -0.01219
-0.72 | -0.0011725 | -0.003945 | -0.01325
-0.71 | -0.0013665 | -0.004085 | -0.01073
-0.7 | -0.0012515 | -0.00429 | -0.009925
-0.69 | -0.0009755 | -0.00345 | -0.010905
-0.68 | -0.0009135 | -0.003405 | -0.011875
-0.67 | -0.00095 | -0.00384 | -0.01021
-0.66 | -0.0010705 | -0.003625 | -0.00801
-0.65 | -0.001024 | -0.003145 | -0.009125
-0.64 | -0.0008615 | -0.003315 | -0.010265
-0.63 | -0.0007595 | -0.0031 | -0.00973
-0.62 | -0.000861 | -0.002715 | -0.008525
-0.61 | -0.0007765 | -0.002555 | -0.008445
-0.6 | -0.0006035 | -0.002755 | -0.009945
-0.59 | -0.000725 | -0.002795 | -0.00775
-0.58 | -0.000778 | -0.002665 | -0.00723
-0.57 | -0.0006155 | -0.002475 | -0.007515
-0.56 | -0.0004695 | -0.00231 | -0.00706
-0.55 | -0.0005285 | -0.002295 | -0.006915
-0.54 | -0.0005745 | -0.002255 | -0.00541
-0.53 | -0.000505 | -0.0021 | -0.005895
-0.52 | -0.0004545 | -0.00174 | -0.006195
-0.51 | -0.0003525 | -0.001425 | -0.00564
-0.5 | -0.000314 | -0.00123 | -0.00467
-0.49 | -0.000282 | -0.001189 | -0.00409
-0.48 | -0.0001455 | -0.0009105 | -0.00259
-0.47 | 6.05e-05 | -0.0002865 | -0.000885
-0.46 | 0.000196 | 0.0001975 | 0.000355
-0.45 | 0.000419 | 0.0008945 | 0.003045
-0.44 | 0.000797 | 0.001935 | 0.00597
-0.43 | 0.0012705 | 0.003436 | 0.010615
-0.42 | 0.0018645 | 0.005698 | 0.01629
-0.41 | 0.002682 | 0.00791 | 0.024835
-0.4 | 0.003952 | 0.01154 | 0.036965
-0.39 | 0.0055635 | 0.016465 | 0.053455
-0.38 | 0.00781 | 0.02337 | 0.07623
-0.37 | 0.010665 | 0.03186 | 0.10923
-0.36 | 0.0155195 | 0.04506 | 0.15377
-0.35 | 0.0221535 | 0.062735 | 0.21545
-0.34 | 0.028845 | 0.087535 | 0.3044
-0.33 | 0.039755 | 0.1191 | 0.41855
-0.32 | 0.054765 | 0.16773 | 0.58185
-0.31 | 0.0761 | 0.23789 | 0.81555
-0.3 | 0.105035 | 0.31285 | 1.11425
-0.29 | 0.147295 | 0.42995 | 1.5802
-0.28 | 0.20301 | 0.59265 | 2.1713
-0.27 | 0.26975 | 0.7997 | 2.9155
-0.26 | 0.3685 | 1.09705 | 3.9445
-0.25 | 0.4947 | 1.50545 | 5.3515
-0.24 | 0.68795 | 2.04235 | 7.358
-0.23 | 0.9176 | 2.7115 | 9.9985
-0.22 | 1.25365 | 3.6685 | 13.295
-0.21 | 1.72905 | 4.9325 | 17.878
-0.2 | 2.2877 | 6.6295 | 23.715
-0.19 | 3.043 | 8.8505 | 31.865
-0.18 | 4.1205 | 11.7375 | 41.625
-0.17 | 5.4685 | 15.6905 | 53.945
-0.16 | 7.3755 | 20.432 | 70.56
-0.15 | 9.76 | 27.31 | 89.555
-0.14 | 12.7795 | 35.515 | 113.055
-0.13 | 16.9665 | 46.12 | 142.12
-0.12 | 22.175 | 58.77 | 174.345
-0.11 | 29.065 | 74.77 | 210.75
-0.1 | 37.53 | 96.25 | 253.55
-0.09 | 48.65 | 119.875 | 298.4
-0.08 | 61.035 | 146.885 | 345.95
-0.07 | 77.39 | 180 | 389.05
-0.06 | 96.31 | 220.1 | 445.6
-0.05 | 116.335 | 261.75 | 503.85
-0.04 | 141.65 | 306.6 | 550.85
-0.03 | 169.25 | 351.7 | 607.5
-0.02 | 204.25 | 404.8 | 651.45
-0.01 | 236.3 | 462.4 | 704
0 | 270.35 | 512.4 | 765.15
0.01 | 302.2 | 561 | 799
0.02 | 340.95 | 615.25 | 839.5
0.03 | 374.5 | 667.9 | 892
0.04 | 401.5 | 710.55 | 920.5
0.05 | 434.65 | 754.25 | 955
0.06 | 452.75 | 798 | 1002.5
0.07 | 479.7 | 843.5 | 1027.5
0.08 | 493.15 | 872.5 | 1044
0.09 | 506.95 | 904 | 1073.5
0.1 | 509.55 | 949 | 1103.5
0.11 | 515.05 | 974 | 1126.5
0.12 | 521 | 1000 | 1144.5
0.13 | 500 | 1017.5 | 1146.5
0.14 | 501.5 | 1034 | 1165
0.15 | 491.5 | 1065.5 | 1193.5
0.16 | 479 | 1080.5 | 1192
0.17 | 459 | 1084 | 1198.5
0.18 | 438 | 1102 | 1203.5
0.19 | 426.5 | 1117 | 1213
0.2 | 399.5 | 1127 | 1229
0.21 | 386 | 1141 | 1222
0.22 | 365 | 1132 | 1219
0.23 | 344.5 | 1137 | 1219
0.24 | 328.5 | 1155 | 1222.5
0.25 | 299 | 1150 | 1221.5
0.26 | 280 | 1145 | 1215.5
0.27 | 271.5 | 1133 | 1198.5
0.28 | 264 | 1134.5 | 1192.5
0.29 | 243 | 1140 | 1205.5
0.3 | 221.5 | 1125.5 | 1191
0.31 | 201.5 | 1112.5 | 1176
0.32 | 193.5 | 1110.5 | 1160.5
0.33 | 200.5 | 1100 | 1149.5
0.34 | 177.5 | 1079 | 1139
0.35 | 151 | 1071 | 1122.5
0.36 | 142 | 1054 | 1114.5
0.37 | 138 | 1043.5 | 1097
0.38 | 145 | 1026 | 1079.5
0.39 | 131.5 | 992.5 | 1060.5
0.4 | 106.5 | 981.5 | 1043
0.41 | 99.5 | 965 | 1024.5
0.42 | 109.5 | 938.5 | 1002
0.43 | 105.5 | 911.5 | 986
0.44 | 89 | 881 | 960.5
0.45 | 79 | 863 | 944
0.46 | 77 | 837 | 901.5
0.47 | 93 | 803.5 | 868
0.48 | 80 | 771.5 | 880
0.49 | 54 | 747.5 | 860
0.5 | 50 | 742 | 840