## IDS-VDS Characteristic (mA-mm)
VGS (V) | VDS = 0.100 V | VDS = 0.500 V | VDS = 0.900 V
-0.75 | 0.00033232 | 0.001348 | 0.0044061
-0.74 | 0.00031744 | 0.0012921 | 0.0042803
-0.73 | 0.00030373 | 0.001255 | 0.0041457
-0.72 | 0.00029204 | 0.0012 | 0.0040243
-0.71 | 0.00027677 | 0.0011626 | 0.0038937
-0.7 | 0.00026472 | 0.0011176 | 0.0037781
-0.69 | 0.0002538 | 0.0010755 | 0.0036694
-0.68 | 0.00024237 | 0.0010406 | 0.0035426
-0.67 | 0.0002324 | 0.0009982 | 0.0034426
-0.66 | 0.00022042 | 0.0009665 | 0.0033272
-0.65 | 0.00021303 | 0.0009259 | 0.0032016
-0.64 | 0.00020097 | 0.00089 | 0.0031221
-0.63 | 0.00019187 | 0.0008649 | 0.003022
-0.62 | 0.00018294 | 0.0008269 | 0.0029167
-0.61 | 0.00017616 | 0.0007946 | 0.0028287
-0.6 | 0.00016839 | 0.0007693 | 0.0027377
-0.59 | 0.00016109 | 0.0007416 | 0.0026492
-0.58 | 0.00015349 | 0.0007182 | 0.0025673
-0.57 | 0.00014667 | 0.0006881 | 0.0024763
-0.56 | 0.00014003 | 0.000666 | 0.0023999
-0.55 | 0.00013374 | 0.000646 | 0.0023199
-0.54 | 0.00012916 | 0.0006211 | 0.0022523
-0.53 | 0.0001221 | 0.0006015 | 0.002203
-0.52 | 0.0001179 | 0.0005773 | 0.0021474
-0.51 | 0.00011355 | 0.0005625 | 0.0020779
-0.5 | 0.00010911 | 0.0005446 | 0.0020172
-0.49 | 0.0001052 | 0.0005356 | 0.0019598
-0.48 | 0.0001034 | 0.0005181 | 0.001922
-0.47 | 0.00010242 | 0.000513 | 0.0019109
-0.46 | 0.00010288 | 0.00051 | 0.0018927
-0.45 | 0.00010611 | 0.0005149 | 0.0018932
-0.44 | 0.00011072 | 0.0005276 | 0.0019333
-0.43 | 0.00012092 | 0.0005542 | 0.0020066
-0.42 | 0.00013434 | 0.0005922 | 0.0021383
-0.41 | 0.00015754 | 0.0006529 | 0.0023267
-0.4 | 0.00018719 | 0.000748 | 0.0026368
-0.39 | 0.00023532 | 0.0008756 | 0.0030488
-0.38 | 0.00029645 | 0.0010755 | 0.0036698
-0.37 | 0.00038714 | 0.0013286 | 0.0045387
-0.36 | 0.00051089 | 0.0017119 | 0.005841
-0.35 | 0.0007063 | 0.0022098 | 0.007589
-0.34 | 0.0009397 | 0.0029623 | 0.010034
-0.33 | 0.0012858 | 0.0039264 | 0.013456
-0.32 | 0.0017278 | 0.0053212 | 0.018338
-0.31 | 0.0023807 | 0.007314 | 0.024941
-0.3 | 0.0032335 | 0.010033 | 0.034467
-0.29 | 0.0044793 | 0.013491 | 0.047213
-0.28 | 0.006168 | 0.018582 | 0.06459
-0.27 | 0.008511 | 0.025136 | 0.08939
-0.26 | 0.011587 | 0.034591 | 0.12235
-0.25 | 0.0158 | 0.04678 | 0.16753
-0.24 | 0.021666 | 0.06387 | 0.22987
-0.23 | 0.029372 | 0.08714 | 0.31321
-0.22 | 0.040225 | 0.11825 | 0.42551
-0.21 | 0.054089 | 0.15969 | 0.5796
-0.2 | 0.07453 | 0.21741 | 0.7808
-0.19 | 0.09971 | 0.29018 | 1.0503
-0.18 | 0.13662 | 0.39439 | 1.4065
-0.17 | 0.1819 | 0.52387 | 1.8789
-0.16 | 0.24573 | 0.7041 | 2.4822
-0.15 | 0.32878 | 0.9341 | 3.2654
-0.14 | 0.43948 | 1.2439 | 4.285
-0.13 | 0.586 | 1.6414 | 5.5225
-0.12 | 0.7745 | 2.1444 | 7.098
-0.11 | 1.0342 | 2.8217 | 9.006
-0.1 | 1.3516 | 3.6429 | 11.308
-0.09 | 1.7842 | 4.7127 | 14.024
-0.08 | 2.3284 | 6.015 | 17.206
-0.07 | 2.9962 | 7.661 | 20.905
-0.06 | 3.8713 | 9.616 | 25.105
-0.05 | 4.9159 | 12.019 | 29.752
-0.04 | 6.202 | 14.778 | 35.041
-0.03 | 7.748 | 18.102 | 40.751
-0.02 | 9.614 | 21.868 | 47.003
-0.01 | 11.805 | 26.138 | 53.862
0 | 14.34 | 31.027 | 61.31
0.01 | 17.262 | 36.424 | 68.98
0.02 | 20.336 | 42.294 | 77.14
0.03 | 24.077 | 48.743 | 85.82
0.04 | 27.834 | 55.557 | 94.92
0.05 | 32.133 | 62.83 | 104.43
0.06 | 36.517 | 70.79 | 113.98
0.07 | 41.219 | 78.93 | 124.19
0.08 | 46.156 | 87.55 | 134.61
0.09 | 51.05 | 96.45 | 145.27
0.1 | 56.289 | 105.73 | 156.22
0.11 | 61.25 | 115.39 | 167.3
0.12 | 66.62 | 125.15 | 178.71
0.13 | 71.61 | 135.3 | 190.24
0.14 | 76.72 | 145.7 | 201.84
0.15 | 81.72 | 156.21 | 213.52
0.16 | 86.51 | 166.82 | 225.59
0.17 | 91.3 | 177.81 | 237.59
0.18 | 95.63 | 188.78 | 249.6
0.19 | 100.11 | 199.87 | 261.77
0.2 | 104.19 | 211.12 | 273.83
0.21 | 108.12 | 222.4 | 286.3
0.22 | 111.8 | 233.88 | 298.58
0.23 | 115.31 | 245.29 | 310.74
0.24 | 118.72 | 256.74 | 323.09
0.25 | 121.9 | 268.4 | 335.29
0.26 | 124.98 | 279.76 | 347.51
0.27 | 127.55 | 291.24 | 359.7
0.28 | 130.22 | 302.66 | 371.79
0.29 | 132.78 | 314.04 | 383.66
0.3 | 134.95 | 325.47 | 395.77
0.31 | 137.26 | 336.69 | 407.71
0.32 | 139.23 | 347.87 | 419.41
0.33 | 141.07 | 358.95 | 431.09
0.34 | 142.98 | 369.93 | 442.4
0.35 | 144.6 | 380.62 | 453.93
0.36 | 146.15 | 391.37 | 465.16
0.37 | 147.58 | 402.01 | 476.35
0.38 | 148.93 | 412.26 | 487.3
0.39 | 150.26 | 422.55 | 497.92
0.4 | 151.52 | 432.34 | 508.53
0.41 | 152.59 | 442.1 | 518.92
0.42 | 153.65 | 451.71 | 529.16
0.43 | 154.76 | 461 | 539.14
0.44 | 155.6 | 470 | 548.9
0.45 | 156.59 | 478.77 | 558.45
0.46 | 157.33 | 487.35 | 567.88
0.47 | 158.11 | 495.52 | 576.9
0.48 | 159.04 | 503.5 | 585.5
0.49 | 159.63 | 511.09 | 594.2
0.5 | 160.31 | 518.48 | 602.8

## Tranconductance (mS-mm)
VGS (V) | VDS = 0.100 V | VDS = 0.500 V | VDS = 0.900 V
-0.75 | -0.001488 | -0.00559 | -0.01258
-0.74 | -0.0014295 | -0.00465 | -0.01302
-0.73 | -0.00127 | -0.004605 | -0.0128
-0.72 | -0.001348 | -0.00462 | -0.0126
-0.71 | -0.001366 | -0.00412 | -0.01231
-0.7 | -0.0011485 | -0.004355 | -0.011215
-0.69 | -0.0011175 | -0.00385 | -0.011775
-0.68 | -0.00107 | -0.003865 | -0.01134
-0.67 | -0.0010975 | -0.003705 | -0.01077
-0.66 | -0.0009685 | -0.003615 | -0.01205
-0.65 | -0.0009725 | -0.003825 | -0.010255
-0.64 | -0.001058 | -0.00305 | -0.00898
-0.63 | -0.0009015 | -0.003155 | -0.01027
-0.62 | -0.0007855 | -0.003515 | -0.009665
-0.61 | -0.0007275 | -0.00288 | -0.00895
-0.6 | -0.0007535 | -0.00265 | -0.008975
-0.59 | -0.000745 | -0.002555 | -0.00852
-0.58 | -0.000721 | -0.002675 | -0.008645
-0.57 | -0.000673 | -0.00261 | -0.00837
-0.56 | -0.0006465 | -0.002105 | -0.00782
-0.55 | -0.0005435 | -0.002245 | -0.00738
-0.54 | -0.000582 | -0.002225 | -0.005845
-0.53 | -0.000563 | -0.00219 | -0.005245
-0.52 | -0.0004275 | -0.00195 | -0.006255
-0.51 | -0.0004395 | -0.001635 | -0.00651
-0.5 | -0.0004175 | -0.001345 | -0.005905
-0.49 | -0.0002855 | -0.001325 | -0.00476
-0.48 | -0.000139 | -0.00113 | -0.002445
-0.47 | -2.6e-05 | -0.000405 | -0.001465
-0.46 | 0.0001845 | 9.5e-05 | -0.000885
-0.45 | 0.000392 | 0.00088 | 0.00203
-0.44 | 0.0007405 | 0.001965 | 0.00567
-0.43 | 0.001181 | 0.00323 | 0.01025
-0.42 | 0.001831 | 0.004935 | 0.016005
-0.41 | 0.0026425 | 0.00779 | 0.024925
-0.4 | 0.003889 | 0.011135 | 0.036105
-0.39 | 0.005463 | 0.016375 | 0.05165
-0.38 | 0.007591 | 0.02265 | 0.074495
-0.37 | 0.010722 | 0.03182 | 0.10856
-0.36 | 0.015958 | 0.04406 | 0.152515
-0.35 | 0.0214405 | 0.06252 | 0.20965
-0.34 | 0.028975 | 0.08583 | 0.29335
-0.33 | 0.039405 | 0.117945 | 0.4152
-0.32 | 0.054745 | 0.16938 | 0.57425
-0.31 | 0.075285 | 0.23559 | 0.80645
-0.3 | 0.10493 | 0.30885 | 1.1136
-0.29 | 0.146725 | 0.42745 | 1.50615
-0.28 | 0.201585 | 0.58225 | 2.10885
-0.27 | 0.27095 | 0.80045 | 2.888
-0.26 | 0.36445 | 1.0822 | 3.907
-0.25 | 0.50395 | 1.46395 | 5.376
-0.24 | 0.6786 | 2.018 | 7.284
-0.23 | 0.92795 | 2.719 | 9.782
-0.22 | 1.23585 | 3.6275 | 13.3195
-0.21 | 1.71525 | 4.958 | 17.7645
-0.2 | 2.28105 | 6.5245 | 23.535
-0.19 | 3.1045 | 8.849 | 31.285
-0.18 | 4.1095 | 11.6845 | 41.43
-0.17 | 5.4555 | 15.4855 | 53.785
-0.16 | 7.344 | 20.5115 | 69.325
-0.15 | 9.6875 | 26.99 | 90.14
-0.14 | 12.861 | 35.365 | 112.855
-0.13 | 16.751 | 45.025 | 140.65
-0.12 | 22.41 | 59.015 | 174.175
-0.11 | 28.855 | 74.925 | 210.5
-0.1 | 37.5 | 94.55 | 250.9
-0.09 | 48.84 | 118.605 | 294.9
-0.08 | 60.6 | 147.415 | 344.05
-0.07 | 77.145 | 180.05 | 394.95
-0.06 | 95.985 | 217.9 | 442.35
-0.05 | 116.535 | 258.1 | 496.8
-0.04 | 141.605 | 304.15 | 549.95
-0.03 | 170.6 | 354.5 | 598.1
-0.02 | 202.85 | 401.8 | 655.55
-0.01 | 236.3 | 457.95 | 715.35
0 | 272.85 | 514.3 | 755.9
0.01 | 299.8 | 563.35 | 791.5
0.02 | 340.75 | 615.95 | 842
0.03 | 374.9 | 663.15 | 889
0.04 | 402.8 | 704.35 | 930.5
0.05 | 434.15 | 761.65 | 953
0.06 | 454.3 | 805 | 988
0.07 | 481.95 | 838 | 1031.5
0.08 | 491.55 | 876 | 1054
0.09 | 506.65 | 909 | 1080.5
0.1 | 510 | 947 | 1101.5
0.11 | 516.55 | 971 | 1124.5
0.12 | 518 | 995.5 | 1147
0.13 | 505 | 1027.5 | 1156.5
0.14 | 505.5 | 1045.5 | 1164
0.15 | 489.5 | 1056 | 1187.5
0.16 | 479 | 1080 | 1203.5
0.17 | 456 | 1098 | 1200.5
0.18 | 440.5 | 1103 | 1209
0.19 | 428 | 1117 | 1211.5
0.2 | 400.5 | 1126.5 | 1226.5
0.21 | 380.5 | 1138 | 1237.5
0.22 | 359.5 | 1144.5 | 1222
0.23 | 346 | 1143 | 1225.5
0.24 | 329.5 | 1155.5 | 1227.5
0.25 | 313 | 1151 | 1221
0.26 | 282.5 | 1142 | 1220.5
0.27 | 262 | 1145 | 1214
0.28 | 261.5 | 1140 | 1198
0.29 | 236.5 | 1140.5 | 1199
0.3 | 224 | 1132.5 | 1202.5
0.31 | 214 | 1120 | 1182
0.32 | 190.5 | 1113 | 1169
0.33 | 187.5 | 1103 | 1149.5
0.34 | 176.5 | 1083.5 | 1142
0.35 | 158.5 | 1072 | 1138
0.36 | 149 | 1069.5 | 1121
0.37 | 139 | 1044.5 | 1107
0.38 | 134 | 1027 | 1078.5
0.39 | 129.5 | 1004 | 1061.5
0.4 | 116.5 | 977.5 | 1050
0.41 | 106.5 | 968.5 | 1031.5
0.42 | 108.5 | 945 | 1011
0.43 | 97.5 | 914.5 | 987
0.44 | 91.5 | 888.5 | 965.5
0.45 | 86.5 | 867.5 | 949
0.46 | 76 | 837.5 | 922.5
0.47 | 85.5 | 807.5 | 881
0.48 | 76 | 778.5 | 865
0.49 | 63.5 | 749 | 865
0.5 | 68 | 739 | 860