## IDS-VDS Characteristic (mA-mm)
VGS (V) | VDS = 0.100 V | VDS = 0.500 V | VDS = 0.900 V
-0.75 | 0.00031581 | 0.0012653 | 0.0041371
-0.74 | 0.00030086 | 0.0012274 | 0.0040226
-0.73 | 0.00028682 | 0.0011799 | 0.0038828
-0.72 | 0.00027785 | 0.0011366 | 0.0037588
-0.71 | 0.00026462 | 0.0010948 | 0.0036489
-0.7 | 0.00025257 | 0.0010592 | 0.003527
-0.69 | 0.00024202 | 0.0010172 | 0.0034264
-0.68 | 0.00023155 | 0.000987 | 0.0033184
-0.67 | 0.0002204 | 0.0009479 | 0.0032193
-0.66 | 0.00021347 | 0.0009072 | 0.0031161
-0.65 | 0.00020383 | 0.0008814 | 0.0030172
-0.64 | 0.00019346 | 0.0008457 | 0.002934
-0.63 | 0.00018494 | 0.0008121 | 0.0028373
-0.62 | 0.0001755 | 0.0007882 | 0.0027514
-0.61 | 0.000169 | 0.0007511 | 0.0026606
-0.6 | 0.0001619 | 0.0007282 | 0.0025816
-0.59 | 0.00015561 | 0.0007046 | 0.0025078
-0.58 | 0.0001482 | 0.0006736 | 0.0024242
-0.57 | 0.00014183 | 0.0006566 | 0.0023537
-0.56 | 0.00013462 | 0.0006307 | 0.0022723
-0.55 | 0.00012921 | 0.0006097 | 0.002216
-0.54 | 0.00012513 | 0.0005869 | 0.0021426
-0.53 | 0.00011963 | 0.0005747 | 0.0020946
-0.52 | 0.00011453 | 0.00055 | 0.0020183
-0.51 | 0.00011038 | 0.0005343 | 0.0019664
-0.5 | 0.00010672 | 0.0005236 | 0.0019308
-0.49 | 0.00010359 | 0.0005123 | 0.0018858
-0.48 | 0.00010285 | 0.0005018 | 0.0018549
-0.47 | 0.00010284 | 0.00049858 | 0.0018418
-0.46 | 0.0001044 | 0.00049844 | 0.0018357
-0.45 | 0.00010835 | 0.00051049 | 0.0018664
-0.44 | 0.00011553 | 0.00052826 | 0.0019204
-0.43 | 0.0001265 | 0.0005624 | 0.0020205
-0.42 | 0.00014414 | 0.0006139 | 0.0021763
-0.41 | 0.00016986 | 0.0006935 | 0.0024241
-0.4 | 0.00020638 | 0.0007977 | 0.0027829
-0.39 | 0.00025938 | 0.0009644 | 0.0032964
-0.38 | 0.00032998 | 0.0011838 | 0.0040574
-0.37 | 0.00043547 | 0.0015052 | 0.0050662
-0.36 | 0.0005787 | 0.0019203 | 0.006633
-0.35 | 0.0007808 | 0.0025427 | 0.008645
-0.34 | 0.0010473 | 0.0033572 | 0.011607
-0.33 | 0.0014251 | 0.0045231 | 0.0157
-0.32 | 0.0019468 | 0.006172 | 0.021322
-0.31 | 0.0026503 | 0.008308 | 0.029095
-0.3 | 0.0036509 | 0.011385 | 0.039913
-0.29 | 0.0049783 | 0.015393 | 0.054879
-0.28 | 0.006938 | 0.021121 | 0.07509
-0.27 | 0.009514 | 0.028693 | 0.10351
-0.26 | 0.012965 | 0.03936 | 0.14107
-0.25 | 0.017585 | 0.052945 | 0.19276
-0.24 | 0.024026 | 0.07281 | 0.26291
-0.23 | 0.032511 | 0.09821 | 0.35702
-0.22 | 0.044652 | 0.13336 | 0.48196
-0.21 | 0.06096 | 0.17903 | 0.6527
-0.2 | 0.08184 | 0.24311 | 0.8801
-0.19 | 0.1104 | 0.3249 | 1.1765
-0.18 | 0.14977 | 0.43857 | 1.577
-0.17 | 0.20005 | 0.5834 | 2.0886
-0.16 | 0.26973 | 0.7772 | 2.7531
-0.15 | 0.35829 | 1.0276 | 3.6043
-0.14 | 0.48263 | 1.3707 | 4.6949
-0.13 | 0.6351 | 1.796 | 6.048
-0.12 | 0.845 | 2.3585 | 7.724
-0.11 | 1.1085 | 3.0525 | 9.713
-0.1 | 1.4605 | 3.965 | 12.172
-0.09 | 1.9233 | 5.1132 | 15.022
-0.08 | 2.4777 | 6.524 | 18.382
-0.07 | 3.2287 | 8.21 | 22.232
-0.06 | 4.104 | 10.307 | 26.561
-0.05 | 5.2425 | 12.825 | 31.464
-0.04 | 6.553 | 15.732 | 36.789
-0.03 | 8.184 | 19.189 | 42.737
-0.02 | 10.144 | 23.059 | 49.23
-0.01 | 12.354 | 27.585 | 56.118
0 | 15.045 | 32.595 | 63.67
0.01 | 17.885 | 38.12 | 71.61
0.02 | 21.263 | 44.043 | 79.79
0.03 | 24.848 | 50.665 | 88.71
0.04 | 28.855 | 57.57 | 97.9
0.05 | 33.091 | 65.1 | 107.41
0.06 | 37.491 | 72.93 | 117.11
0.07 | 42.378 | 81.39 | 127.45
0.08 | 47.143 | 89.99 | 137.9
0.09 | 52.342 | 99.03 | 148.68
0.1 | 57.3 | 108.33 | 159.63
0.11 | 62.43 | 118.05 | 170.68
0.12 | 67.8 | 128.05 | 182.19
0.13 | 72.75 | 138.11 | 193.77
0.14 | 77.88 | 148.54 | 205.36
0.15 | 82.79 | 159.04 | 217.29
0.16 | 87.55 | 169.8 | 229.12
0.17 | 92.3 | 180.8 | 241.15
0.18 | 96.68 | 191.74 | 253.25
0.19 | 101.1 | 202.87 | 265.45
0.2 | 105.14 | 214.04 | 277.5
0.21 | 109.08 | 225.54 | 289.9
0.22 | 112.68 | 236.8 | 302.18
0.23 | 116.27 | 248.17 | 314.38
0.24 | 119.73 | 259.69 | 326.53
0.25 | 122.74 | 271.27 | 338.68
0.26 | 125.79 | 282.79 | 351.02
0.27 | 128.34 | 293.99 | 363.1
0.28 | 131.04 | 305.47 | 375.09
0.29 | 133.56 | 316.83 | 387.13
0.3 | 135.83 | 328.23 | 399.04
0.31 | 138.03 | 339.52 | 410.97
0.32 | 139.95 | 350.49 | 422.57
0.33 | 141.73 | 361.66 | 434.17
0.34 | 143.66 | 372.52 | 445.61
0.35 | 145.3 | 383.23 | 456.85
0.36 | 146.81 | 393.9 | 468.06
0.37 | 148.21 | 404.38 | 479.16
0.38 | 149.59 | 414.69 | 490.01
0.39 | 150.96 | 424.77 | 500.6
0.4 | 152.24 | 434.61 | 511.06
0.41 | 153.18 | 444.24 | 521.42
0.42 | 154.26 | 453.87 | 531.6
0.43 | 155.47 | 463 | 541.63
0.44 | 156.33 | 471.99 | 551.13
0.45 | 157.15 | 480.75 | 560.69
0.46 | 157.89 | 489.17 | 569.6
0.47 | 158.51 | 497.35 | 578.8
0.48 | 159.55 | 505.19 | 587.6
0.49 | 160.19 | 512.77 | 596.2
0.5 | 160.75 | 520.07 | 604.3

## Tranconductance (mS-mm)
VGS (V) | VDS = 0.100 V | VDS = 0.500 V | VDS = 0.900 V
-0.75 | -0.001495 | -0.00379 | -0.01145
-0.74 | -0.0014495 | -0.00427 | -0.012715
-0.73 | -0.0011505 | -0.00454 | -0.01319
-0.72 | -0.00111 | -0.004255 | -0.011695
-0.71 | -0.001264 | -0.00387 | -0.01159
-0.7 | -0.00113 | -0.00388 | -0.011125
-0.69 | -0.001051 | -0.00361 | -0.01043
-0.68 | -0.001081 | -0.003465 | -0.010355
-0.67 | -0.000904 | -0.00399 | -0.010115
-0.66 | -0.0008285 | -0.003325 | -0.010105
-0.65 | -0.0010005 | -0.003075 | -0.009105
-0.64 | -0.0009445 | -0.003465 | -0.008995
-0.63 | -0.000898 | -0.002875 | -0.00913
-0.62 | -0.000797 | -0.00305 | -0.008835
-0.61 | -0.00068 | -0.003 | -0.00849
-0.6 | -0.0006695 | -0.002325 | -0.00764
-0.59 | -0.000685 | -0.00273 | -0.00787
-0.58 | -0.000689 | -0.0024 | -0.007705
-0.57 | -0.000679 | -0.002145 | -0.007595
-0.56 | -0.000631 | -0.002345 | -0.006885
-0.55 | -0.0004745 | -0.00219 | -0.006485
-0.54 | -0.000479 | -0.00175 | -0.00607
-0.53 | -0.00053 | -0.001845 | -0.006215
-0.52 | -0.0004625 | -0.00202 | -0.00641
-0.51 | -0.0003905 | -0.00132 | -0.004375
-0.5 | -0.0003395 | -0.0011 | -0.00403
-0.49 | -0.0001935 | -0.00109 | -0.003795
-0.48 | -3.75e-05 | -0.000686 | -0.0022
-0.47 | 7.75e-05 | -0.000168 | -0.00096
-0.46 | 0.0002755 | 0.0005955 | 0.00123
-0.45 | 0.0005565 | 0.001491 | 0.004235
-0.44 | 0.0009075 | 0.0025955 | 0.007705
-0.43 | 0.0014305 | 0.004282 | 0.012795
-0.42 | 0.002168 | 0.006555 | 0.02018
-0.41 | 0.003112 | 0.00919 | 0.03033
-0.4 | 0.004476 | 0.013545 | 0.043615
-0.39 | 0.00618 | 0.019305 | 0.063725
-0.38 | 0.0088045 | 0.02704 | 0.08849
-0.37 | 0.012436 | 0.036825 | 0.12878
-0.36 | 0.0172665 | 0.051875 | 0.17894
-0.35 | 0.02343 | 0.071845 | 0.2487
-0.34 | 0.032215 | 0.09902 | 0.35275
-0.33 | 0.044975 | 0.14074 | 0.48575
-0.32 | 0.06126 | 0.189245 | 0.66975
-0.31 | 0.085205 | 0.26065 | 0.92955
-0.3 | 0.1164 | 0.35425 | 1.2892
-0.29 | 0.164355 | 0.4868 | 1.75885
-0.28 | 0.226785 | 0.665 | 2.43155
-0.27 | 0.30135 | 0.91195 | 3.299
-0.26 | 0.40355 | 1.2126 | 4.4625
-0.25 | 0.55305 | 1.6725 | 6.092
-0.24 | 0.7463 | 2.26325 | 8.213
-0.23 | 1.0313 | 3.0275 | 10.9525
-0.22 | 1.42245 | 4.041 | 14.784
-0.21 | 1.8594 | 5.4875 | 19.907
-0.2 | 2.472 | 7.2935 | 26.19
-0.19 | 3.3965 | 9.773 | 34.845
-0.18 | 4.4825 | 12.925 | 45.605
-0.17 | 5.998 | 16.9315 | 58.805
-0.16 | 7.912 | 22.21 | 75.785
-0.15 | 10.645 | 29.675 | 97.09
-0.14 | 13.8405 | 38.42 | 122.185
-0.13 | 18.1185 | 49.39 | 151.455
-0.12 | 23.67 | 62.825 | 183.25
-0.11 | 30.775 | 80.325 | 222.4
-0.1 | 40.74 | 103.035 | 265.45
-0.09 | 50.86 | 127.95 | 310.5
-0.08 | 65.27 | 154.84 | 360.5
-0.07 | 81.315 | 189.15 | 408.95
-0.06 | 100.69 | 230.75 | 461.6
-0.05 | 122.45 | 271.25 | 511.4
-0.04 | 147.075 | 318.2 | 563.65
-0.03 | 179.55 | 366.35 | 622.05
-0.02 | 208.5 | 419.8 | 669.05
-0.01 | 245.05 | 476.8 | 722
0 | 276.55 | 526.75 | 774.6
0.01 | 310.9 | 572.4 | 806
0.02 | 348.15 | 627.25 | 855
0.03 | 379.6 | 676.35 | 905.5
0.04 | 412.15 | 721.75 | 935
0.05 | 431.8 | 768 | 960.5
0.06 | 464.35 | 814.5 | 1002
0.07 | 482.6 | 853 | 1039.5
0.08 | 498.2 | 882 | 1061.5
0.09 | 507.85 | 917 | 1086.5
0.1 | 504.4 | 951 | 1100
0.11 | 525 | 986 | 1128
0.12 | 516 | 1003 | 1154.5
0.13 | 504 | 1024.5 | 1158.5
0.14 | 502 | 1046.5 | 1176
0.15 | 483.5 | 1063 | 1188
0.16 | 475.5 | 1088 | 1193
0.17 | 456.5 | 1097 | 1206.5
0.18 | 440 | 1103.5 | 1215
0.19 | 423 | 1115 | 1212.5
0.2 | 399 | 1133.5 | 1222.5
0.21 | 377 | 1138 | 1234
0.22 | 359.5 | 1131.5 | 1224
0.23 | 352.5 | 1144.5 | 1217.5
0.24 | 323.5 | 1155 | 1215
0.25 | 303 | 1155 | 1224.5
0.26 | 280 | 1136 | 1221
0.27 | 262.5 | 1134 | 1203.5
0.28 | 261 | 1142 | 1201.5
0.29 | 239.5 | 1138 | 1197.5
0.3 | 223.5 | 1134.5 | 1192
0.31 | 206 | 1113 | 1176.5
0.32 | 185 | 1107 | 1160
0.33 | 185.5 | 1101.5 | 1152
0.34 | 178.5 | 1078.5 | 1134
0.35 | 157.5 | 1069 | 1122.5
0.36 | 145.5 | 1057.5 | 1115.5
0.37 | 139 | 1039.5 | 1097.5
0.38 | 137.5 | 1019.5 | 1072
0.39 | 132.5 | 996 | 1052.5
0.4 | 111 | 973.5 | 1041
0.41 | 101 | 963 | 1027
0.42 | 114.5 | 938 | 1010.5
0.43 | 103.5 | 906 | 976.5
0.44 | 84 | 887.5 | 953
0.45 | 78 | 859 | 923.5
0.46 | 68 | 830 | 905.5
0.47 | 83 | 801 | 900
0.48 | 84 | 771 | 870
0.49 | 60 | 744 | 835
0.5 | 56 | 730 | 810