## IDS-VDS Characteristic (mA-mm)
VGS (V) | VDS = 0.100 V | VDS = 0.500 V | VDS = 0.900 V
-0.75 | 0.00032418 | 0.0013072 | 0.004331
-0.74 | 0.00031047 | 0.0012525 | 0.0042375
-0.73 | 0.00029636 | 0.0012111 | 0.004078
-0.72 | 0.00028474 | 0.0011706 | 0.0039204
-0.71 | 0.00027116 | 0.0011316 | 0.0038217
-0.7 | 0.00026056 | 0.0010917 | 0.0037125
-0.69 | 0.00024996 | 0.0010533 | 0.0035968
-0.68 | 0.00023872 | 0.001013 | 0.0035071
-0.67 | 0.00022858 | 0.0009829 | 0.003385
-0.66 | 0.00021831 | 0.0009484 | 0.0032692
-0.65 | 0.00020766 | 0.0009111 | 0.0031632
-0.64 | 0.00019705 | 0.0008816 | 0.0030745
-0.63 | 0.0001889 | 0.0008496 | 0.0029577
-0.62 | 0.0001801 | 0.0008194 | 0.0028803
-0.61 | 0.00017314 | 0.0007898 | 0.0027792
-0.6 | 0.000166 | 0.0007616 | 0.0026902
-0.59 | 0.00015734 | 0.000732 | 0.0026175
-0.58 | 0.00015111 | 0.000705 | 0.0025276
-0.57 | 0.00014366 | 0.0006802 | 0.0024352
-0.56 | 0.00013776 | 0.0006579 | 0.0023638
-0.55 | 0.00013245 | 0.0006329 | 0.0022797
-0.54 | 0.00012592 | 0.0006077 | 0.0022252
-0.53 | 0.00012028 | 0.0005902 | 0.00215
-0.52 | 0.000115 | 0.0005694 | 0.0020894
-0.51 | 0.00011133 | 0.0005545 | 0.0020546
-0.5 | 0.00010832 | 0.0005363 | 0.0019992
-0.49 | 0.00010571 | 0.0005308 | 0.0019543
-0.48 | 0.00010446 | 0.0005182 | 0.0019173
-0.47 | 0.000104 | 0.0005161 | 0.0018989
-0.46 | 0.00010491 | 0.0005125 | 0.0019012
-0.45 | 0.00010832 | 0.0005218 | 0.0019263
-0.44 | 0.00011481 | 0.0005408 | 0.0019776
-0.43 | 0.000127 | 0.0005735 | 0.0020747
-0.42 | 0.0001437 | 0.0006203 | 0.0022416
-0.41 | 0.00016937 | 0.0006915 | 0.0024722
-0.4 | 0.00020617 | 0.0008037 | 0.0028296
-0.39 | 0.00025735 | 0.0009546 | 0.0033542
-0.38 | 0.00033192 | 0.001182 | 0.0040946
-0.37 | 0.00043007 | 0.0014776 | 0.0051226
-0.36 | 0.0005777 | 0.001925 | 0.006669
-0.35 | 0.0007772 | 0.0024983 | 0.008762
-0.34 | 0.0010469 | 0.0033624 | 0.011707
-0.33 | 0.0014158 | 0.0044709 | 0.015788
-0.32 | 0.0019432 | 0.006188 | 0.021366
-0.31 | 0.002632 | 0.0083 | 0.02927
-0.3 | 0.0036424 | 0.011416 | 0.040163
-0.29 | 0.0049398 | 0.015359 | 0.055209
-0.28 | 0.006915 | 0.021094 | 0.0759
-0.27 | 0.009436 | 0.028631 | 0.10398
-0.26 | 0.012908 | 0.039215 | 0.14245
-0.25 | 0.017438 | 0.053159 | 0.19322
-0.24 | 0.023932 | 0.07282 | 0.26439
-0.23 | 0.032325 | 0.09875 | 0.35965
-0.22 | 0.04427 | 0.13324 | 0.48658
-0.21 | 0.0605 | 0.18018 | 0.6584
-0.2 | 0.08144 | 0.2425 | 0.8864
-0.19 | 0.10991 | 0.32799 | 1.186
-0.18 | 0.1489 | 0.43701 | 1.5877
-0.17 | 0.19947 | 0.5901 | 2.1059
-0.16 | 0.26932 | 0.7764 | 2.7766
-0.15 | 0.35729 | 1.0404 | 3.6458
-0.14 | 0.48078 | 1.3713 | 4.7176
-0.13 | 0.6337 | 1.81 | 6.093
-0.12 | 0.8439 | 2.359 | 7.786
-0.11 | 1.1117 | 3.0705 | 9.827
-0.1 | 1.4615 | 3.9869 | 12.255
-0.09 | 1.9286 | 5.1093 | 15.18
-0.08 | 2.483 | 6.544 | 18.542
-0.07 | 3.2344 | 8.231 | 22.336
-0.06 | 4.1066 | 10.334 | 26.741
-0.05 | 5.2495 | 12.843 | 31.637
-0.04 | 6.56 | 15.769 | 37.099
-0.03 | 8.168 | 19.246 | 43.011
-0.02 | 10.151 | 23.141 | 49.476
-0.01 | 12.337 | 27.625 | 56.326
0 | 15.031 | 32.676 | 63.91
0.01 | 17.897 | 38.145 | 71.83
0.02 | 21.271 | 44.069 | 80.15
0.03 | 24.844 | 50.722 | 89.03
0.04 | 28.855 | 57.73 | 98.15
0.05 | 33.117 | 65.24 | 107.56
0.06 | 37.55 | 73.07 | 117.53
0.07 | 42.431 | 81.55 | 127.79
0.08 | 47.169 | 90.12 | 138.23
0.09 | 52.349 | 99.19 | 149.02
0.1 | 57.34 | 108.53 | 159.84
0.11 | 62.43 | 118.11 | 171.09
0.12 | 67.82 | 128.26 | 182.59
0.13 | 72.77 | 138.15 | 194.02
0.14 | 77.94 | 148.58 | 205.73
0.15 | 82.8 | 159.18 | 217.51
0.16 | 87.66 | 169.98 | 229.57
0.17 | 92.4 | 180.92 | 241.63
0.18 | 96.75 | 191.78 | 253.61
0.19 | 101.14 | 202.96 | 265.64
0.2 | 105.18 | 214.2 | 277.9
0.21 | 109.18 | 225.61 | 290.29
0.22 | 112.85 | 236.9 | 302.54
0.23 | 116.35 | 248.38 | 314.81
0.24 | 119.83 | 259.86 | 326.82
0.25 | 122.82 | 271.45 | 339.2
0.26 | 125.94 | 282.89 | 351.36
0.27 | 128.59 | 294.15 | 363.51
0.28 | 131.3 | 305.73 | 375.58
0.29 | 133.8 | 317.04 | 387.48
0.3 | 136.05 | 328.42 | 399.57
0.31 | 138.23 | 339.72 | 411.32
0.32 | 140.2 | 350.75 | 423.03
0.33 | 142.12 | 361.9 | 434.61
0.34 | 143.94 | 372.78 | 446.09
0.35 | 145.51 | 383.57 | 457.35
0.36 | 147.07 | 394.14 | 468.54
0.37 | 148.51 | 404.75 | 479.67
0.38 | 150.07 | 415.01 | 490.4
0.39 | 151.28 | 425.13 | 501.19
0.4 | 152.52 | 435.07 | 511.69
0.41 | 153.53 | 444.62 | 522
0.42 | 154.65 | 454.2 | 532.29
0.43 | 155.86 | 463.51 | 542.08
0.44 | 156.65 | 472.48 | 551.85
0.45 | 157.51 | 481.23 | 561.3
0.46 | 158.37 | 489.74 | 570.5
0.47 | 159.07 | 497.92 | 579.6
0.48 | 160.01 | 505.81 | 588.2
0.49 | 160.6 | 513.45 | 597
0.5 | 161.28 | 520.73 | 605.4

## Tranconductance (mS-mm)
VGS (V) | VDS = 0.100 V | VDS = 0.500 V | VDS = 0.900 V
-0.75 | -0.001371 | -0.00547 | -0.00935
-0.74 | -0.001391 | -0.004805 | -0.01265
-0.73 | -0.0012865 | -0.004095 | -0.015855
-0.72 | -0.00126 | -0.003975 | -0.012815
-0.71 | -0.001209 | -0.003945 | -0.010395
-0.7 | -0.00106 | -0.003915 | -0.011245
-0.69 | -0.001092 | -0.003935 | -0.01027
-0.68 | -0.001069 | -0.00352 | -0.01059
-0.67 | -0.0010205 | -0.00323 | -0.011895
-0.66 | -0.001046 | -0.00359 | -0.01109
-0.65 | -0.001063 | -0.00334 | -0.009735
-0.64 | -0.000938 | -0.003075 | -0.010275
-0.63 | -0.0008475 | -0.00311 | -0.00971
-0.62 | -0.000788 | -0.00299 | -0.008925
-0.61 | -0.000705 | -0.00289 | -0.009505
-0.6 | -0.00079 | -0.00289 | -0.008085
-0.59 | -0.0007445 | -0.00283 | -0.00813
-0.58 | -0.000684 | -0.00259 | -0.009115
-0.57 | -0.0006675 | -0.002355 | -0.00819
-0.56 | -0.0005605 | -0.002365 | -0.007775
-0.55 | -0.000592 | -0.00251 | -0.00693
-0.54 | -0.0006085 | -0.002135 | -0.006485
-0.53 | -0.000546 | -0.001915 | -0.00679
-0.52 | -0.0004475 | -0.001785 | -0.00477
-0.51 | -0.000334 | -0.001655 | -0.00451
-0.5 | -0.000281 | -0.001185 | -0.005015
-0.49 | -0.000193 | -0.000905 | -0.004095
-0.48 | -8.55e-05 | -0.000735 | -0.00277
-0.47 | 2.25e-05 | -0.000285 | -0.000805
-0.46 | 0.000216 | 0.000285 | 0.00137
-0.45 | 0.000495 | 0.001415 | 0.00382
-0.44 | 0.000934 | 0.002585 | 0.00742
-0.43 | 0.0014445 | 0.003975 | 0.0132
-0.42 | 0.0021185 | 0.0059 | 0.019875
-0.41 | 0.0031235 | 0.00917 | 0.0294
-0.4 | 0.004399 | 0.013155 | 0.0441
-0.39 | 0.0062875 | 0.018915 | 0.06325
-0.38 | 0.008636 | 0.02615 | 0.08842
-0.37 | 0.012289 | 0.03715 | 0.12872
-0.36 | 0.0173565 | 0.051035 | 0.18197
-0.35 | 0.02346 | 0.07187 | 0.2519
-0.34 | 0.03193 | 0.09863 | 0.3513
-0.33 | 0.044815 | 0.14128 | 0.48295
-0.32 | 0.06081 | 0.191455 | 0.6741
-0.31 | 0.08496 | 0.2614 | 0.93985
-0.3 | 0.11539 | 0.35295 | 1.29695
-0.29 | 0.16363 | 0.4839 | 1.78685
-0.28 | 0.22481 | 0.6636 | 2.43855
-0.27 | 0.29965 | 0.90605 | 3.3275
-0.26 | 0.4001 | 1.2264 | 4.462
-0.25 | 0.5512 | 1.68025 | 6.097
-0.24 | 0.74435 | 2.27955 | 8.3215
-0.23 | 1.0169 | 3.021 | 11.1095
-0.22 | 1.40875 | 4.0715 | 14.9375
-0.21 | 1.8585 | 5.463 | 19.991
-0.2 | 2.4705 | 7.3905 | 26.38
-0.19 | 3.373 | 9.7255 | 35.065
-0.18 | 4.478 | 13.1055 | 45.995
-0.17 | 6.021 | 16.9695 | 59.445
-0.16 | 7.891 | 22.515 | 76.995
-0.15 | 10.573 | 29.745 | 97.05
-0.14 | 13.8205 | 38.48 | 122.36
-0.13 | 18.156 | 49.385 | 153.42
-0.12 | 23.9 | 63.025 | 186.7
-0.11 | 30.88 | 81.395 | 223.45
-0.1 | 40.845 | 101.94 | 267.65
-0.09 | 51.075 | 127.855 | 314.35
-0.08 | 65.29 | 156.085 | 357.8
-0.07 | 81.18 | 189.5 | 409.95
-0.06 | 100.755 | 230.6 | 465.05
-0.05 | 122.67 | 271.75 | 517.9
-0.04 | 145.925 | 320.15 | 568.7
-0.03 | 179.55 | 368.6 | 618.85
-0.02 | 208.45 | 418.95 | 665.75
-0.01 | 244 | 476.75 | 721.7
0 | 278 | 526 | 775.2
0.01 | 312 | 569.65 | 812
0.02 | 347.35 | 628.85 | 860
0.03 | 379.2 | 683.05 | 900
0.04 | 413.65 | 725.9 | 926.5
0.05 | 434.75 | 767 | 969
0.06 | 465.7 | 815.5 | 1011.5
0.07 | 480.95 | 852.5 | 1035
0.08 | 495.9 | 882 | 1061.5
0.09 | 508.55 | 920.5 | 1080.5
0.1 | 504.05 | 946 | 1103.5
0.11 | 524 | 986.5 | 1137.5
0.12 | 517 | 1002 | 1146.5
0.13 | 506 | 1016 | 1157
0.14 | 501.5 | 1051.5 | 1174.5
0.15 | 486 | 1070 | 1192
0.16 | 480 | 1087 | 1206
0.17 | 454.5 | 1090 | 1202
0.18 | 437 | 1102 | 1200.5
0.19 | 421.5 | 1121 | 1214.5
0.2 | 402 | 1132.5 | 1232.5
0.21 | 383.5 | 1135 | 1232
0.22 | 358.5 | 1138.5 | 1226
0.23 | 349 | 1148 | 1214
0.24 | 323.5 | 1153.5 | 1219.5
0.25 | 305.5 | 1151.5 | 1227
0.26 | 288.5 | 1135 | 1215.5
0.27 | 268 | 1142 | 1211
0.28 | 260.5 | 1144.5 | 1198.5
0.29 | 237.5 | 1134.5 | 1199.5
0.3 | 221.5 | 1134 | 1192
0.31 | 207.5 | 1116.5 | 1173
0.32 | 194.5 | 1109 | 1164.5
0.33 | 187 | 1101.5 | 1153
0.34 | 169.5 | 1083.5 | 1137
0.35 | 156.5 | 1068 | 1122.5
0.36 | 150 | 1059 | 1116
0.37 | 150 | 1043.5 | 1093
0.38 | 138.5 | 1019 | 1076
0.39 | 122.5 | 1003 | 1064.5
0.4 | 112.5 | 974.5 | 1040.5
0.41 | 106.5 | 956.5 | 1030
0.42 | 116.5 | 944.5 | 1004
0.43 | 100 | 914 | 978
0.44 | 82.5 | 886 | 961
0.45 | 86 | 863 | 932.5
0.46 | 78 | 834.5 | 915
0.47 | 82 | 803.5 | 885
0.48 | 76.5 | 776.5 | 870
0.49 | 63.5 | 746 | 860
0.5 | 68 | 728 | 840