## IDS-VDS Characteristic (mA-mm)
VGS (V) | VDS = 0.100 V | VDS = 0.500 V | VDS = 0.900 V
-0.75 | 0.00032293 | 0.0012489 | 0.0040028
-0.74 | 0.00030995 | 0.0012066 | 0.0039161
-0.73 | 0.00029559 | 0.0011638 | 0.0037827
-0.72 | 0.00028436 | 0.0011244 | 0.0036517
-0.71 | 0.00027035 | 0.0010867 | 0.0035475
-0.7 | 0.00025969 | 0.0010394 | 0.0034578
-0.69 | 0.00024961 | 0.0010101 | 0.0033331
-0.68 | 0.00023877 | 0.0009796 | 0.003222
-0.67 | 0.00022902 | 0.0009377 | 0.0031148
-0.66 | 0.00021696 | 0.000903 | 0.003037
-0.65 | 0.000209 | 0.0008698 | 0.0029364
-0.64 | 0.00020032 | 0.0008416 | 0.0028457
-0.63 | 0.00019233 | 0.0008102 | 0.0027617
-0.62 | 0.00018174 | 0.0007816 | 0.0026783
-0.61 | 0.0001732 | 0.0007531 | 0.0026005
-0.6 | 0.00016613 | 0.0007286 | 0.0025204
-0.59 | 0.00015803 | 0.0007007 | 0.0024389
-0.58 | 0.00015265 | 0.0006792 | 0.0023632
-0.57 | 0.00014623 | 0.0006558 | 0.0022976
-0.56 | 0.00014023 | 0.0006341 | 0.0022408
-0.55 | 0.00013303 | 0.0006124 | 0.0021717
-0.54 | 0.00012811 | 0.0005967 | 0.0021002
-0.53 | 0.0001224 | 0.0005752 | 0.0020497
-0.52 | 0.00011866 | 0.0005525 | 0.0019966
-0.51 | 0.00011324 | 0.0005373 | 0.0019422
-0.5 | 0.00010996 | 0.0005245 | 0.0019011
-0.49 | 0.00010765 | 0.0005137 | 0.0018628
-0.48 | 0.00010603 | 0.0005064 | 0.0018333
-0.47 | 0.0001057 | 0.0005047 | 0.0018367
-0.46 | 0.00010794 | 0.0005094 | 0.0018499
-0.45 | 0.00011234 | 0.000522 | 0.001883
-0.44 | 0.00012095 | 0.0005404 | 0.0019497
-0.43 | 0.00013415 | 0.0005834 | 0.0020746
-0.42 | 0.0001521 | 0.0006386 | 0.0022581
-0.41 | 0.00018138 | 0.0007245 | 0.0025483
-0.4 | 0.00022054 | 0.0008495 | 0.0029526
-0.39 | 0.0002818 | 0.0010274 | 0.0035437
-0.38 | 0.00035835 | 0.0012824 | 0.0043609
-0.37 | 0.00047517 | 0.001625 | 0.0055761
-0.36 | 0.0006414 | 0.0021149 | 0.007302
-0.35 | 0.0008649 | 0.0027628 | 0.009623
-0.34 | 0.0011533 | 0.003724 | 0.012872
-0.33 | 0.0015782 | 0.0049627 | 0.017417
-0.32 | 0.0021278 | 0.006826 | 0.023726
-0.31 | 0.0029272 | 0.00917 | 0.032358
-0.3 | 0.003974 | 0.012589 | 0.044475
-0.29 | 0.0054813 | 0.017018 | 0.0615
-0.28 | 0.007545 | 0.023419 | 0.08342
-0.27 | 0.010329 | 0.031559 | 0.11464
-0.26 | 0.014031 | 0.043351 | 0.15666
-0.25 | 0.019176 | 0.05892 | 0.21342
-0.24 | 0.026057 | 0.0794 | 0.29092
-0.23 | 0.03531 | 0.10862 | 0.39326
-0.22 | 0.048231 | 0.1452 | 0.53493
-0.21 | 0.06547 | 0.19704 | 0.7193
-0.2 | 0.08853 | 0.26417 | 0.9667
-0.19 | 0.11869 | 0.35476 | 1.2897
-0.18 | 0.16155 | 0.47804 | 1.7292
-0.17 | 0.21403 | 0.6357 | 2.2841
-0.16 | 0.28883 | 0.8407 | 2.997
-0.15 | 0.3834 | 1.115 | 3.9115
-0.14 | 0.51094 | 1.4781 | 5.0662
-0.13 | 0.6783 | 1.9302 | 6.493
-0.12 | 0.8917 | 2.536 | 8.295
-0.11 | 1.1843 | 3.2742 | 10.41
-0.1 | 1.5457 | 4.2363 | 12.971
-0.09 | 2.0346 | 5.4339 | 15.963
-0.08 | 2.6191 | 6.918 | 19.421
-0.07 | 3.3808 | 8.65 | 23.397
-0.06 | 4.3259 | 10.865 | 27.843
-0.05 | 5.4627 | 13.476 | 32.921
-0.04 | 6.874 | 16.495 | 38.33
-0.03 | 8.502 | 20.027 | 44.405
-0.02 | 10.53 | 24.018 | 50.999
-0.01 | 12.817 | 28.591 | 58.14
0 | 15.513 | 33.733 | 65.78
0.01 | 18.455 | 39.358 | 73.77
0.02 | 21.797 | 45.329 | 82.02
0.03 | 25.541 | 52.072 | 91.02
0.04 | 29.436 | 59.03 | 100.28
0.05 | 33.858 | 66.74 | 109.85
0.06 | 38.281 | 74.59 | 119.76
0.07 | 43.136 | 83.07 | 130.01
0.08 | 47.976 | 91.92 | 140.61
0.09 | 52.999 | 100.8 | 151.34
0.1 | 58.08 | 110.23 | 162.35
0.11 | 63.22 | 119.89 | 173.6
0.12 | 68.55 | 129.98 | 185.09
0.13 | 73.55 | 140.15 | 196.71
0.14 | 78.72 | 150.44 | 208.34
0.15 | 83.51 | 161.12 | 220.21
0.16 | 88.37 | 172 | 232.09
0.17 | 93.11 | 182.83 | 244.18
0.18 | 97.47 | 193.78 | 256.32
0.19 | 101.91 | 204.98 | 268.42
0.2 | 105.77 | 216.26 | 280.74
0.21 | 109.74 | 227.69 | 292.87
0.22 | 113.49 | 239.11 | 305.23
0.23 | 117.03 | 250.41 | 317.51
0.24 | 120.33 | 261.97 | 329.7
0.25 | 123.39 | 273.51 | 342.02
0.26 | 126.37 | 285.02 | 354.13
0.27 | 129.02 | 296.53 | 366.28
0.28 | 131.74 | 307.85 | 378.37
0.29 | 134.08 | 319.26 | 390.25
0.3 | 136.46 | 330.62 | 402.14
0.31 | 138.73 | 341.87 | 413.99
0.32 | 140.51 | 352.89 | 425.7
0.33 | 142.52 | 364.02 | 437.35
0.34 | 144.22 | 374.93 | 448.86
0.35 | 145.95 | 385.65 | 459.96
0.36 | 147.58 | 396.28 | 471.19
0.37 | 148.82 | 406.73 | 482.31
0.38 | 150.19 | 417.08 | 493.1
0.39 | 151.48 | 427.17 | 503.85
0.4 | 152.75 | 436.99 | 514.19
0.41 | 153.82 | 446.71 | 524.47
0.42 | 154.81 | 456.21 | 534.73
0.43 | 155.77 | 465.44 | 544.63
0.44 | 156.75 | 474.33 | 554.21
0.45 | 157.87 | 483.02 | 563.72
0.46 | 158.45 | 491.49 | 572.7
0.47 | 159.29 | 499.62 | 581.8
0.48 | 160.02 | 507.5 | 590.8
0.49 | 160.72 | 515 | 599
0.5 | 161.52 | 522.31 | 607.4

## Tranconductance (mS-mm)
VGS (V) | VDS = 0.100 V | VDS = 0.500 V | VDS = 0.900 V
-0.75 | -0.001298 | -0.00423 | -0.00867
-0.74 | -0.001367 | -0.004255 | -0.011005
-0.73 | -0.0012795 | -0.00411 | -0.01322
-0.72 | -0.001262 | -0.003855 | -0.01176
-0.71 | -0.0012335 | -0.00425 | -0.009695
-0.7 | -0.001037 | -0.00383 | -0.01072
-0.69 | -0.001046 | -0.00299 | -0.01179
-0.68 | -0.0010295 | -0.00362 | -0.010915
-0.67 | -0.0010905 | -0.00383 | -0.00925
-0.66 | -0.001001 | -0.003395 | -0.00892
-0.65 | -0.000832 | -0.00307 | -0.009565
-0.64 | -0.0008335 | -0.00298 | -0.008735
-0.63 | -0.000929 | -0.003 | -0.00837
-0.62 | -0.0009565 | -0.002855 | -0.00806
-0.61 | -0.0007805 | -0.00265 | -0.007895
-0.6 | -0.0007585 | -0.00262 | -0.00808
-0.59 | -0.000674 | -0.00247 | -0.00786
-0.58 | -0.00059 | -0.002245 | -0.007065
-0.57 | -0.000621 | -0.002255 | -0.00612
-0.56 | -0.00066 | -0.00217 | -0.006295
-0.55 | -0.000606 | -0.00187 | -0.00703
-0.54 | -0.0005315 | -0.00186 | -0.0061
-0.53 | -0.0004725 | -0.00221 | -0.00518
-0.52 | -0.000458 | -0.001895 | -0.005375
-0.51 | -0.000435 | -0.0014 | -0.004775
-0.5 | -0.0002795 | -0.00118 | -0.00397
-0.49 | -0.0001965 | -0.000905 | -0.00339
-0.48 | -9.75e-05 | -0.00045 | -0.001305
-0.47 | 9.55e-05 | 0.00015 | 0.00083
-0.46 | 0.000332 | 0.000865 | 0.002315
-0.45 | 0.0006505 | 0.00155 | 0.00499
-0.44 | 0.0010905 | 0.00307 | 0.00958
-0.43 | 0.0015575 | 0.00491 | 0.01542
-0.42 | 0.0023615 | 0.007055 | 0.023685
-0.41 | 0.003422 | 0.010545 | 0.034725
-0.4 | 0.005021 | 0.015145 | 0.04977
-0.39 | 0.0068905 | 0.021645 | 0.070415
-0.38 | 0.0096685 | 0.02988 | 0.10162
-0.37 | 0.0141525 | 0.041625 | 0.147055
-0.36 | 0.0194865 | 0.05689 | 0.202345
-0.35 | 0.025595 | 0.080455 | 0.2785
-0.34 | 0.035665 | 0.109995 | 0.3897
-0.33 | 0.048725 | 0.1551 | 0.5427
-0.32 | 0.06745 | 0.210365 | 0.74705
-0.31 | 0.09231 | 0.28815 | 1.03745
-0.3 | 0.127705 | 0.3924 | 1.4571
-0.29 | 0.17855 | 0.5415 | 1.94725
-0.28 | 0.242385 | 0.72705 | 2.657
-0.27 | 0.3243 | 0.9966 | 3.662
-0.26 | 0.44235 | 1.36805 | 4.939
-0.25 | 0.6013 | 1.80245 | 6.713
-0.24 | 0.8067 | 2.485 | 8.992
-0.23 | 1.1087 | 3.29 | 12.2005
-0.22 | 1.508 | 4.421 | 16.302
-0.21 | 2.01495 | 5.9485 | 21.5885
-0.2 | 2.661 | 7.886 | 28.52
-0.19 | 3.651 | 10.6935 | 38.125
-0.18 | 4.767 | 14.047 | 49.72
-0.17 | 6.364 | 18.133 | 63.39
-0.16 | 8.4685 | 23.965 | 81.37
-0.15 | 11.1055 | 31.87 | 103.46
-0.14 | 14.745 | 40.76 | 129.075
-0.13 | 19.038 | 52.895 | 161.44
-0.12 | 25.3 | 67.2 | 195.85
-0.11 | 32.7 | 85.015 | 233.8
-0.1 | 42.515 | 107.985 | 277.65
-0.09 | 53.67 | 134.085 | 322.5
-0.08 | 67.31 | 160.805 | 371.7
-0.07 | 85.34 | 197.35 | 421.1
-0.06 | 104.095 | 241.3 | 476.2
-0.05 | 127.405 | 281.5 | 524.35
-0.04 | 151.965 | 327.55 | 574.2
-0.03 | 182.8 | 376.15 | 633.45
-0.02 | 215.75 | 428.2 | 686.75
-0.01 | 249.15 | 485.75 | 739.05
0 | 281.9 | 538.35 | 781.5
0.01 | 314.2 | 579.8 | 812
0.02 | 354.3 | 635.7 | 862.5
0.03 | 381.95 | 685.05 | 913
0.04 | 415.85 | 733.4 | 941.5
0.05 | 442.25 | 778 | 974
0.06 | 463.9 | 816.5 | 1008
0.07 | 484.75 | 866.5 | 1042.5
0.08 | 493.15 | 886.5 | 1066.5
0.09 | 505.2 | 915.5 | 1087
0.1 | 511.05 | 954.5 | 1113
0.11 | 523.5 | 987.5 | 1137
0.12 | 516.5 | 1013 | 1155.5
0.13 | 508.5 | 1023 | 1162.5
0.14 | 498 | 1048.5 | 1175
0.15 | 482.5 | 1078 | 1187.5
0.16 | 480 | 1085.5 | 1198.5
0.17 | 455 | 1089 | 1211.5
0.18 | 440 | 1107.5 | 1212
0.19 | 415 | 1124 | 1221
0.2 | 391.5 | 1135.5 | 1222.5
0.21 | 386 | 1142.5 | 1224.5
0.22 | 364.5 | 1136 | 1232
0.23 | 342 | 1143 | 1223.5
0.24 | 318 | 1155 | 1225.5
0.25 | 302 | 1152.5 | 1221.5
0.26 | 281.5 | 1151 | 1213
0.27 | 268.5 | 1141.5 | 1212
0.28 | 253 | 1136.5 | 1198.5
0.29 | 236 | 1138.5 | 1188.5
0.3 | 232.5 | 1130.5 | 1187
0.31 | 202.5 | 1113.5 | 1178
0.32 | 189.5 | 1107.5 | 1168
0.33 | 185.5 | 1102 | 1158
0.34 | 171.5 | 1081.5 | 1130.5
0.35 | 168 | 1067.5 | 1116.5
0.36 | 143.5 | 1054 | 1117.5
0.37 | 130.5 | 1040 | 1095.5
0.38 | 133 | 1022 | 1077
0.39 | 128 | 995.5 | 1054.5
0.4 | 117 | 977 | 1031
0.41 | 103 | 961 | 1027
0.42 | 97.5 | 936.5 | 1008
0.43 | 97 | 906 | 974
0.44 | 105 | 879 | 954.5
0.45 | 85 | 858 | 924.5
0.46 | 71 | 830 | 904
0.47 | 78.5 | 800.5 | 905
0.48 | 71.5 | 769 | 860
0.49 | 75 | 740.5 | 830
0.5 | 80 | 731 | 840