## IDS-VDS Characteristic (mA-mm)
VGS (V) | VDS = 0.100 V | VDS = 0.500 V | VDS = 0.900 V
-0.75 | 0.00029909 | 0.0011653 | 0.0037455
-0.74 | 0.00028511 | 0.0011289 | 0.0036378
-0.73 | 0.00027071 | 0.0010966 | 0.003526
-0.72 | 0.00025994 | 0.0010577 | 0.0034432
-0.71 | 0.00024855 | 0.0010184 | 0.0033254
-0.7 | 0.00023813 | 0.0009784 | 0.0032226
-0.69 | 0.00022628 | 0.0009444 | 0.0031397
-0.68 | 0.00021684 | 0.0009131 | 0.0030458
-0.67 | 0.00020657 | 0.0008823 | 0.0029442
-0.66 | 0.00019708 | 0.0008488 | 0.0028789
-0.65 | 0.00018889 | 0.0008206 | 0.0027822
-0.64 | 0.00018154 | 0.0007866 | 0.00268
-0.63 | 0.00017396 | 0.0007583 | 0.0025985
-0.62 | 0.00016631 | 0.000732 | 0.0025113
-0.61 | 0.00016047 | 0.000703 | 0.0024257
-0.6 | 0.00015127 | 0.0006839 | 0.0023673
-0.59 | 0.00014645 | 0.0006663 | 0.0022952
-0.58 | 0.00013823 | 0.0006359 | 0.0022226
-0.57 | 0.00013352 | 0.0006172 | 0.0021522
-0.56 | 0.00012733 | 0.0005964 | 0.0020972
-0.55 | 0.00012144 | 0.0005745 | 0.0020343
-0.54 | 0.00011786 | 0.0005582 | 0.0019644
-0.53 | 0.00011233 | 0.000541 | 0.0019199
-0.52 | 0.00010931 | 0.0005224 | 0.0018679
-0.51 | 0.00010497 | 0.0005069 | 0.0018259
-0.5 | 0.00010226 | 0.00049422 | 0.0017882
-0.49 | 0.00010016 | 0.00048452 | 0.001753
-0.48 | 9.865e-05 | 0.00047594 | 0.0017317
-0.47 | 9.873e-05 | 0.00047408 | 0.0017211
-0.46 | 0.0001013 | 0.00048015 | 0.0017376
-0.45 | 0.00010534 | 0.00049721 | 0.0017759
-0.44 | 0.00011369 | 0.0005147 | 0.001851
-0.43 | 0.00012577 | 0.00055571 | 0.0019795
-0.42 | 0.0001453 | 0.0006156 | 0.002161
-0.41 | 0.00017311 | 0.0007037 | 0.0024405
-0.4 | 0.00021139 | 0.0008177 | 0.0028448
-0.39 | 0.00026842 | 0.0010002 | 0.0034337
-0.38 | 0.00034414 | 0.0012314 | 0.0042423
-0.37 | 0.00045545 | 0.0015813 | 0.0054226
-0.36 | 0.0006113 | 0.0020386 | 0.007085
-0.35 | 0.0008274 | 0.002704 | 0.009416
-0.34 | 0.0011024 | 0.0035949 | 0.012599
-0.33 | 0.0015093 | 0.004805 | 0.017052
-0.32 | 0.0020434 | 0.006635 | 0.023232
-0.31 | 0.0027943 | 0.00892 | 0.031626
-0.3 | 0.0038216 | 0.012263 | 0.043562
-0.29 | 0.0052217 | 0.016491 | 0.05988
-0.28 | 0.007272 | 0.022708 | 0.08199
-0.27 | 0.009953 | 0.030699 | 0.11259
-0.26 | 0.013532 | 0.042095 | 0.15382
-0.25 | 0.018338 | 0.056964 | 0.20883
-0.24 | 0.025146 | 0.0777 | 0.28361
-0.23 | 0.03399 | 0.10542 | 0.38584
-0.22 | 0.046612 | 0.14252 | 0.52279
-0.21 | 0.06294 | 0.19134 | 0.7044
-0.2 | 0.08527 | 0.2591 | 0.9481
-0.19 | 0.11396 | 0.3455 | 1.2681
-0.18 | 0.15538 | 0.46635 | 1.6954
-0.17 | 0.20684 | 0.6175 | 2.2378
-0.16 | 0.27949 | 0.827 | 2.9471
-0.15 | 0.37171 | 1.0872 | 3.8412
-0.14 | 0.49636 | 1.4462 | 4.98
-0.13 | 0.6578 | 1.8918 | 6.427
-0.12 | 0.8687 | 2.4782 | 8.175
-0.11 | 1.1536 | 3.2248 | 10.27
-0.1 | 1.5033 | 4.1654 | 12.802
-0.09 | 1.9787 | 5.3585 | 15.796
-0.08 | 2.5547 | 6.798 | 19.208
-0.07 | 3.3045 | 8.551 | 23.163
-0.06 | 4.2219 | 10.727 | 27.615
-0.05 | 5.3511 | 13.316 | 32.627
-0.04 | 6.723 | 16.341 | 38.162
-0.03 | 8.324 | 19.847 | 44.14
-0.02 | 10.374 | 23.796 | 50.727
-0.01 | 12.591 | 28.34 | 57.8
0 | 15.292 | 33.516 | 65.4
0.01 | 18.218 | 39.086 | 73.4
0.02 | 21.525 | 45.09 | 81.6
0.03 | 25.229 | 51.795 | 90.58
0.04 | 29.135 | 58.78 | 99.87
0.05 | 33.515 | 66.32 | 109.4
0.06 | 37.904 | 74.3 | 119.39
0.07 | 42.805 | 82.74 | 129.51
0.08 | 47.644 | 91.46 | 140.16
0.09 | 52.735 | 100.35 | 150.86
0.1 | 57.73 | 109.77 | 161.82
0.11 | 63.07 | 119.54 | 173.13
0.12 | 68.28 | 129.61 | 184.56
0.13 | 73.25 | 139.83 | 196.15
0.14 | 78.48 | 150.01 | 207.89
0.15 | 83.28 | 160.71 | 219.68
0.16 | 88.33 | 171.57 | 231.61
0.17 | 92.91 | 182.43 | 243.61
0.18 | 97.47 | 193.47 | 255.71
0.19 | 101.76 | 204.58 | 267.82
0.2 | 105.81 | 215.9 | 280.17
0.21 | 109.82 | 227.29 | 292.33
0.22 | 113.42 | 238.75 | 304.65
0.23 | 117.12 | 250.03 | 316.95
0.24 | 120.44 | 261.55 | 329.1
0.25 | 123.56 | 273.15 | 341.46
0.26 | 126.41 | 284.63 | 353.53
0.27 | 129.18 | 296.12 | 365.75
0.28 | 131.98 | 307.33 | 377.71
0.29 | 134.38 | 318.87 | 389.75
0.3 | 136.79 | 330.23 | 401.67
0.31 | 138.79 | 341.39 | 413.45
0.32 | 140.76 | 352.54 | 425.11
0.33 | 142.92 | 363.57 | 436.64
0.34 | 144.6 | 374.53 | 448.23
0.35 | 146.29 | 385.27 | 459.31
0.36 | 147.73 | 395.92 | 470.54
0.37 | 149.14 | 406.35 | 481.69
0.38 | 150.74 | 416.61 | 492.46
0.39 | 152.02 | 426.78 | 503.23
0.4 | 153.06 | 436.64 | 513.58
0.41 | 154.16 | 446.37 | 523.9
0.42 | 155.25 | 455.73 | 534
0.43 | 156.33 | 464.98 | 544.03
0.44 | 157.24 | 474.05 | 553.57
0.45 | 158.05 | 482.71 | 563.1
0.46 | 158.83 | 491.2 | 572.3
0.47 | 159.87 | 499.28 | 581.4
0.48 | 160.55 | 507.21 | 589.8
0.49 | 161.21 | 514.77 | 598.6
0.5 | 161.74 | 522.05 | 607.1

## Tranconductance (mS-mm)
VGS (V) | VDS = 0.100 V | VDS = 0.500 V | VDS = 0.900 V
-0.75 | -0.001398 | -0.00364 | -0.01077
-0.74 | -0.001419 | -0.003435 | -0.010975
-0.73 | -0.0012585 | -0.00356 | -0.00973
-0.72 | -0.001108 | -0.00391 | -0.01003
-0.71 | -0.0010905 | -0.003965 | -0.01103
-0.7 | -0.0011135 | -0.0037 | -0.009285
-0.69 | -0.0010645 | -0.003265 | -0.00884
-0.68 | -0.0009855 | -0.003105 | -0.009775
-0.67 | -0.000988 | -0.003215 | -0.008345
-0.66 | -0.000884 | -0.003085 | -0.0081
-0.65 | -0.000777 | -0.00311 | -0.009945
-0.64 | -0.0007465 | -0.003115 | -0.009185
-0.63 | -0.0007615 | -0.00273 | -0.008435
-0.62 | -0.0006745 | -0.002765 | -0.00864
-0.61 | -0.000752 | -0.002405 | -0.0072
-0.6 | -0.000701 | -0.001835 | -0.006525
-0.59 | -0.000652 | -0.0024 | -0.007235
-0.58 | -0.0006465 | -0.002455 | -0.00715
-0.57 | -0.000545 | -0.001975 | -0.00627
-0.56 | -0.000604 | -0.002135 | -0.005895
-0.55 | -0.0004735 | -0.00191 | -0.00664
-0.54 | -0.0004555 | -0.001675 | -0.00572
-0.53 | -0.0004275 | -0.00179 | -0.004825
-0.52 | -0.000368 | -0.001705 | -0.0047
-0.51 | -0.0003525 | -0.001409 | -0.003985
-0.5 | -0.0002405 | -0.001119 | -0.003645
-0.49 | -0.0001805 | -0.000914 | -0.002825
-0.48 | -7.15e-05 | -0.000522 | -0.001595
-0.47 | 0.0001325 | 0.0002105 | 0.000295
-0.46 | 0.0003305 | 0.0011565 | 0.00274
-0.45 | 0.0006195 | 0.0017275 | 0.00567
-0.44 | 0.0010215 | 0.002925 | 0.01018
-0.43 | 0.0015805 | 0.005045 | 0.0155
-0.42 | 0.002367 | 0.0073995 | 0.02305
-0.41 | 0.0033045 | 0.010105 | 0.03419
-0.4 | 0.0047655 | 0.014825 | 0.04966
-0.39 | 0.0066375 | 0.020685 | 0.069875
-0.38 | 0.0093515 | 0.029055 | 0.099445
-0.37 | 0.013358 | 0.04036 | 0.142135
-0.36 | 0.0185975 | 0.056135 | 0.19967
-0.35 | 0.024555 | 0.077815 | 0.2757
-0.34 | 0.034095 | 0.10505 | 0.3818
-0.33 | 0.04705 | 0.152005 | 0.53165
-0.32 | 0.06425 | 0.20575 | 0.7287
-0.31 | 0.08891 | 0.2814 | 1.0165
-0.3 | 0.12137 | 0.37855 | 1.4127
-0.29 | 0.17252 | 0.52225 | 1.9214
-0.28 | 0.236565 | 0.7104 | 2.6355
-0.27 | 0.313 | 0.96935 | 3.5915
-0.26 | 0.41925 | 1.31325 | 4.812
-0.25 | 0.5807 | 1.78025 | 6.4895
-0.24 | 0.7826 | 2.4228 | 8.8505
-0.23 | 1.0733 | 3.241 | 11.959
-0.22 | 1.4475 | 4.296 | 15.928
-0.21 | 1.9329 | 5.829 | 21.2655
-0.2 | 2.551 | 7.708 | 28.185
-0.19 | 3.5055 | 10.3625 | 37.365
-0.18 | 4.644 | 13.6 | 48.485
-0.17 | 6.2055 | 18.0325 | 62.585
-0.16 | 8.2435 | 23.485 | 80.17
-0.15 | 10.8435 | 30.96 | 101.645
-0.14 | 14.3045 | 40.23 | 129.29
-0.13 | 18.617 | 51.6 | 159.75
-0.12 | 24.79 | 66.65 | 192.15
-0.11 | 31.73 | 84.36 | 231.35
-0.1 | 41.255 | 106.685 | 276.3
-0.09 | 52.57 | 131.63 | 320.3
-0.08 | 66.29 | 159.625 | 368.35
-0.07 | 83.36 | 196.45 | 420.35
-0.06 | 102.33 | 238.25 | 473.2
-0.05 | 125.055 | 280.7 | 527.35
-0.04 | 148.645 | 326.55 | 575.65
-0.03 | 182.55 | 372.75 | 628.25
-0.02 | 213.35 | 424.65 | 683
-0.01 | 245.9 | 486 | 733.65
0 | 281.35 | 537.3 | 780
0.01 | 311.65 | 578.7 | 810
0.02 | 350.55 | 635.45 | 859
0.03 | 380.5 | 684.5 | 913.5
0.04 | 414.3 | 726.25 | 941
0.05 | 438.45 | 776 | 976
0.06 | 464.5 | 821 | 1005.5
0.07 | 487 | 858 | 1038.5
0.08 | 496.5 | 880.5 | 1067.5
0.09 | 504.3 | 915.5 | 1083
0.1 | 516.75 | 959.5 | 1113.5
0.11 | 527.5 | 992 | 1137
0.12 | 509 | 1014.5 | 1151
0.13 | 510 | 1020 | 1166.5
0.14 | 501.5 | 1044 | 1176.5
0.15 | 492.5 | 1078 | 1186
0.16 | 481.5 | 1086 | 1196.5
0.17 | 457 | 1095 | 1205
0.18 | 442.5 | 1107.5 | 1210.5
0.19 | 417 | 1121.5 | 1223
0.2 | 403 | 1135.5 | 1225.5
0.21 | 380.5 | 1142.5 | 1224
0.22 | 365 | 1137 | 1231
0.23 | 351 | 1140 | 1222.5
0.24 | 322 | 1156 | 1225.5
0.25 | 298.5 | 1154 | 1221.5
0.26 | 281 | 1148.5 | 1214.5
0.27 | 278.5 | 1135 | 1209
0.28 | 260 | 1137.5 | 1200
0.29 | 240.5 | 1145 | 1198
0.3 | 220.5 | 1126 | 1185
0.31 | 198.5 | 1115.5 | 1172
0.32 | 206.5 | 1109 | 1159.5
0.33 | 192 | 1099.5 | 1156
0.34 | 168.5 | 1085 | 1133.5
0.35 | 156.5 | 1069.5 | 1115.5
0.36 | 142.5 | 1054 | 1119
0.37 | 150.5 | 1034.5 | 1096
0.38 | 144 | 1021.5 | 1077
0.39 | 116 | 1001.5 | 1056
0.4 | 107 | 979.5 | 1033.5
0.41 | 109.5 | 954.5 | 1021
0.42 | 108.5 | 930.5 | 1006.5
0.43 | 99.5 | 916 | 978.5
0.44 | 86 | 886.5 | 953.5
0.45 | 79.5 | 857.5 | 936.5
0.46 | 91 | 828.5 | 915
0.47 | 86 | 800.5 | 875
0.48 | 67 | 774.5 | 860
0.49 | 59.5 | 742 | 865
0.5 | 53 | 728 | 850