## IDS-VDS Characteristic (mA-mm)
VGS (V) | VDS = 0.100 V | VDS = 0.500 V | VDS = 0.900 V
-0.75 | 0.00033705 | 0.0014082 | 0.0046762
-0.74 | 0.00032181 | 0.0013548 | 0.0045232
-0.73 | 0.00030684 | 0.0013153 | 0.0043585
-0.72 | 0.00029495 | 0.0012667 | 0.0042342
-0.71 | 0.00027869 | 0.0012236 | 0.0041098
-0.7 | 0.00026604 | 0.0011772 | 0.0039625
-0.69 | 0.00025638 | 0.0011336 | 0.0038293
-0.68 | 0.00024367 | 0.0010876 | 0.0037333
-0.67 | 0.00023232 | 0.0010466 | 0.0036216
-0.66 | 0.00022082 | 0.0010072 | 0.0034886
-0.65 | 0.00021186 | 0.0009658 | 0.0033937
-0.64 | 0.00020214 | 0.0009326 | 0.0032938
-0.63 | 0.00019304 | 0.0008961 | 0.0031795
-0.62 | 0.00018356 | 0.0008629 | 0.0030664
-0.61 | 0.00017636 | 0.0008336 | 0.0029664
-0.6 | 0.00016866 | 0.0008041 | 0.0028825
-0.59 | 0.00016176 | 0.0007735 | 0.002799
-0.58 | 0.0001531 | 0.0007451 | 0.0026982
-0.57 | 0.00014664 | 0.0007146 | 0.0026004
-0.56 | 0.00013985 | 0.0006907 | 0.0025109
-0.55 | 0.00013416 | 0.0006688 | 0.00242
-0.54 | 0.00012838 | 0.0006447 | 0.0023654
-0.53 | 0.00012308 | 0.0006214 | 0.0022877
-0.52 | 0.00011739 | 0.0005972 | 0.0022304
-0.51 | 0.00011272 | 0.0005845 | 0.0021586
-0.5 | 0.00010911 | 0.0005602 | 0.0021048
-0.49 | 0.00010656 | 0.000548 | 0.0020673
-0.48 | 0.00010488 | 0.0005341 | 0.0020237
-0.47 | 0.00010317 | 0.0005308 | 0.001983
-0.46 | 0.00010477 | 0.0005235 | 0.001979
-0.45 | 0.00010759 | 0.000533 | 0.0020028
-0.44 | 0.00011418 | 0.0005399 | 0.0020192
-0.43 | 0.00012331 | 0.0005704 | 0.0021005
-0.42 | 0.0001386 | 0.0006092 | 0.0022242
-0.41 | 0.00016081 | 0.0006765 | 0.0024418
-0.4 | 0.00019424 | 0.0007727 | 0.002732
-0.39 | 0.0002425 | 0.0009098 | 0.0031957
-0.38 | 0.00030679 | 0.0011095 | 0.0038272
-0.37 | 0.00040261 | 0.0013799 | 0.0047475
-0.36 | 0.00052743 | 0.0017755 | 0.006113
-0.35 | 0.0007255 | 0.0022914 | 0.007904
-0.34 | 0.0009861 | 0.0030717 | 0.01052
-0.33 | 0.0013191 | 0.0040724 | 0.014061
-0.32 | 0.0018121 | 0.005541 | 0.019159
-0.31 | 0.0024522 | 0.00758 | 0.026077
-0.3 | 0.0033818 | 0.010402 | 0.035777
-0.29 | 0.0046274 | 0.014007 | 0.049282
-0.28 | 0.006452 | 0.019256 | 0.06766
-0.27 | 0.00877 | 0.026142 | 0.09336
-0.26 | 0.012014 | 0.035716 | 0.12751
-0.25 | 0.016396 | 0.048643 | 0.17472
-0.24 | 0.022302 | 0.06669 | 0.2389
-0.23 | 0.030547 | 0.09093 | 0.32642
-0.22 | 0.041231 | 0.12213 | 0.44436
-0.21 | 0.056523 | 0.16589 | 0.6003
-0.2 | 0.07649 | 0.22316 | 0.8095
-0.19 | 0.10402 | 0.30147 | 1.0877
-0.18 | 0.13967 | 0.40409 | 1.4576
-0.17 | 0.18966 | 0.54261 | 1.9452
-0.16 | 0.25299 | 0.7261 | 2.5749
-0.15 | 0.33903 | 0.9583 | 3.3621
-0.14 | 0.45478 | 1.2789 | 4.4003
-0.13 | 0.6055 | 1.6846 | 5.6862
-0.12 | 0.8025 | 2.2202 | 7.287
-0.11 | 1.0599 | 2.8844 | 9.228
-0.1 | 1.4059 | 3.7456 | 11.616
-0.09 | 1.8334 | 4.8554 | 14.389
-0.08 | 2.4073 | 6.192 | 17.651
-0.07 | 3.0879 | 7.83 | 21.424
-0.06 | 3.982 | 9.823 | 25.573
-0.05 | 5.0751 | 12.283 | 30.386
-0.04 | 6.383 | 15.117 | 35.652
-0.03 | 7.962 | 18.477 | 41.474
-0.02 | 9.863 | 22.222 | 47.835
-0.01 | 12.119 | 26.649 | 54.676
0 | 14.639 | 31.586 | 62.15
0.01 | 17.621 | 37.03 | 69.82
0.02 | 20.802 | 42.893 | 78.08
0.03 | 24.527 | 49.477 | 86.87
0.04 | 28.342 | 56.362 | 95.9
0.05 | 32.61 | 63.72 | 105.45
0.06 | 37.074 | 71.59 | 115.15
0.07 | 41.776 | 79.83 | 125.43
0.08 | 46.795 | 88.58 | 135.82
0.09 | 51.644 | 97.47 | 146.5
0.1 | 56.948 | 106.83 | 157.49
0.11 | 61.82 | 116.43 | 168.56
0.12 | 67.22 | 126.41 | 179.98
0.13 | 72.3 | 136.59 | 191.64
0.14 | 77.37 | 146.93 | 203.25
0.15 | 82.4 | 157.45 | 214.89
0.16 | 87.15 | 168.28 | 227.05
0.17 | 92.02 | 179.16 | 239.05
0.18 | 96.39 | 190.12 | 251.15
0.19 | 100.78 | 201.32 | 263.37
0.2 | 104.86 | 212.54 | 275.37
0.21 | 108.84 | 224.04 | 287.82
0.22 | 112.7 | 235.52 | 300.1
0.23 | 116.16 | 246.76 | 312.34
0.24 | 119.65 | 258.42 | 324.7
0.25 | 122.7 | 270.01 | 336.92
0.26 | 125.73 | 281.39 | 349.18
0.27 | 128.63 | 292.89 | 361.31
0.28 | 131.12 | 304.33 | 373.42
0.29 | 133.68 | 315.77 | 385.41
0.3 | 135.97 | 327.18 | 397.49
0.31 | 138.17 | 338.42 | 409.39
0.32 | 140.24 | 349.59 | 421.09
0.33 | 142.14 | 360.68 | 432.84
0.34 | 143.91 | 371.68 | 444.2
0.35 | 145.63 | 382.54 | 455.67
0.36 | 147.29 | 393.28 | 466.95
0.37 | 148.67 | 403.76 | 478.11
0.38 | 150.14 | 414.25 | 489.11
0.39 | 151.42 | 424.33 | 499.76
0.4 | 152.72 | 434.33 | 510.41
0.41 | 154 | 444.17 | 520.79
0.42 | 154.91 | 453.66 | 531.12
0.43 | 155.9 | 463.05 | 541.03
0.44 | 156.89 | 472.09 | 550.89
0.45 | 157.73 | 480.87 | 560.46
0.46 | 158.72 | 489.48 | 569.85
0.47 | 159.43 | 497.72 | 578.6
0.48 | 160.12 | 505.72 | 587.8
0.49 | 160.89 | 513.41 | 596.3
0.5 | 161.62 | 520.85 | 604.7

## Tranconductance (mS-mm)
VGS (V) | VDS = 0.100 V | VDS = 0.500 V | VDS = 0.900 V
-0.75 | -0.001524 | -0.00534 | -0.0153
-0.74 | -0.0015105 | -0.004645 | -0.015885
-0.73 | -0.001343 | -0.004405 | -0.01445
-0.72 | -0.0014075 | -0.004585 | -0.012435
-0.71 | -0.0014455 | -0.004475 | -0.013585
-0.7 | -0.0011155 | -0.0045 | -0.014025
-0.69 | -0.0011185 | -0.00448 | -0.01146
-0.68 | -0.001203 | -0.00435 | -0.010385
-0.67 | -0.0011425 | -0.00402 | -0.012235
-0.66 | -0.001023 | -0.00404 | -0.011395
-0.65 | -0.000934 | -0.00373 | -0.00974
-0.64 | -0.000941 | -0.003485 | -0.01071
-0.63 | -0.000929 | -0.003485 | -0.01137
-0.62 | -0.000834 | -0.003125 | -0.010655
-0.61 | -0.000745 | -0.00294 | -0.009195
-0.6 | -0.00073 | -0.003005 | -0.00837
-0.59 | -0.000778 | -0.00295 | -0.009215
-0.58 | -0.000756 | -0.002945 | -0.00993
-0.57 | -0.0006625 | -0.00272 | -0.009365
-0.56 | -0.000624 | -0.00229 | -0.00902
-0.55 | -0.0005735 | -0.0023 | -0.007275
-0.54 | -0.000554 | -0.00237 | -0.006615
-0.53 | -0.0005495 | -0.002375 | -0.00675
-0.52 | -0.000518 | -0.001845 | -0.006455
-0.51 | -0.000414 | -0.00185 | -0.00628
-0.5 | -0.000308 | -0.001825 | -0.004565
-0.49 | -0.0002115 | -0.001305 | -0.004055
-0.48 | -0.0001695 | -0.00086 | -0.004215
-0.47 | -5.5e-06 | -0.00053 | -0.002235
-0.46 | 0.000221 | 0.00011 | 0.00099
-0.45 | 0.0004705 | 0.00082 | 0.00201
-0.44 | 0.000786 | 0.00187 | 0.004885
-0.43 | 0.001221 | 0.003465 | 0.01025
-0.42 | 0.001875 | 0.005305 | 0.017065
-0.41 | 0.002782 | 0.008175 | 0.02539
-0.4 | 0.0040845 | 0.011665 | 0.037695
-0.39 | 0.0056275 | 0.01684 | 0.05476
-0.38 | 0.0080055 | 0.023505 | 0.07759
-0.37 | 0.011032 | 0.0333 | 0.11429
-0.36 | 0.0161445 | 0.045575 | 0.157825
-0.35 | 0.0229335 | 0.06481 | 0.22035
-0.34 | 0.02968 | 0.08905 | 0.30785
-0.33 | 0.0413 | 0.123465 | 0.43195
-0.32 | 0.056655 | 0.17538 | 0.6008
-0.31 | 0.078485 | 0.24305 | 0.8309
-0.3 | 0.10876 | 0.32135 | 1.16025
-0.29 | 0.15351 | 0.4427 | 1.59415
-0.28 | 0.20713 | 0.60675 | 2.2039
-0.27 | 0.2781 | 0.823 | 2.9925
-0.26 | 0.3813 | 1.12505 | 4.068
-0.25 | 0.5144 | 1.5487 | 5.5695
-0.24 | 0.70755 | 2.11435 | 7.585
-0.23 | 0.94645 | 2.772 | 10.273
-0.22 | 1.2988 | 3.748 | 13.694
-0.21 | 1.76295 | 5.0515 | 18.257
-0.2 | 2.37485 | 6.779 | 24.37
-0.19 | 3.159 | 9.0465 | 32.405
-0.18 | 4.282 | 12.057 | 42.875
-0.17 | 5.666 | 16.1005 | 55.865
-0.16 | 7.4685 | 20.7845 | 70.845
-0.15 | 10.0895 | 27.64 | 91.27
-0.14 | 13.3235 | 36.315 | 116.205
-0.13 | 17.386 | 47.065 | 144.335
-0.12 | 22.72 | 59.99 | 177.09
-0.11 | 30.17 | 76.27 | 216.45
-0.1 | 38.675 | 98.55 | 258.05
-0.09 | 50.07 | 122.32 | 301.75
-0.08 | 62.725 | 148.73 | 351.75
-0.07 | 78.735 | 181.55 | 396.1
-0.06 | 99.36 | 222.65 | 448.1
-0.05 | 120.05 | 264.7 | 503.95
-0.04 | 144.345 | 309.7 | 554.4
-0.03 | 174 | 355.25 | 609.15
-0.02 | 207.85 | 408.6 | 660.1
-0.01 | 238.8 | 468.2 | 715.75
0 | 275.1 | 519.05 | 757.2
0.01 | 308.15 | 565.35 | 796.5
0.02 | 345.3 | 622.35 | 852.5
0.03 | 377 | 673.45 | 891
0.04 | 404.15 | 712.15 | 929
0.05 | 436.6 | 761.4 | 962.5
0.06 | 458.3 | 805.5 | 999
0.07 | 486.05 | 849.5 | 1033.5
0.08 | 493.4 | 882 | 1053.5
0.09 | 507.65 | 912.5 | 1083.5
0.1 | 508.8 | 948 | 1103
0.11 | 513.6 | 979 | 1124.5
0.12 | 524 | 1008 | 1154
0.13 | 507.5 | 1026 | 1163.5
0.14 | 505 | 1043 | 1162.5
0.15 | 489 | 1067.5 | 1190
0.16 | 481 | 1085.5 | 1208
0.17 | 462 | 1092 | 1205
0.18 | 438 | 1108 | 1216
0.19 | 423.5 | 1121 | 1211
0.2 | 403 | 1136 | 1222.5
0.21 | 392 | 1149 | 1236.5
0.22 | 366 | 1136 | 1226
0.23 | 347.5 | 1145 | 1230
0.24 | 327 | 1162.5 | 1229
0.25 | 304 | 1148.5 | 1224
0.26 | 296.5 | 1144 | 1219.5
0.27 | 269.5 | 1147 | 1212
0.28 | 252.5 | 1144 | 1205
0.29 | 242.5 | 1142.5 | 1203.5
0.3 | 224.5 | 1132.5 | 1199
0.31 | 213.5 | 1120.5 | 1180
0.32 | 198.5 | 1113 | 1172.5
0.33 | 183.5 | 1104.5 | 1155.5
0.34 | 174.5 | 1093 | 1141.5
0.35 | 169 | 1080 | 1137.5
0.36 | 152 | 1061 | 1122
0.37 | 142.5 | 1048.5 | 1108
0.38 | 137.5 | 1028.5 | 1082.5
0.39 | 129 | 1004 | 1065
0.4 | 129 | 992 | 1051.5
0.41 | 109.5 | 966.5 | 1035.5
0.42 | 95 | 944 | 1012
0.43 | 99 | 921.5 | 988.5
0.44 | 91.5 | 891 | 971.5
0.45 | 91.5 | 869.5 | 948
0.46 | 85 | 842.5 | 907
0.47 | 70 | 812 | 897.5
0.48 | 73 | 784.5 | 885
0.49 | 75 | 756.5 | 845
0.5 | 73 | 744 | 840