## IDS-VDS Characteristic (mA-mm)
VGS (V) | VDS = 0.100 V | VDS = 0.500 V | VDS = 0.900 V
-0.75 | 0.00036349 | 0.0015364 | 0.005141
-0.74 | 0.00034841 | 0.0014801 | 0.0049903
-0.73 | 0.00033415 | 0.0014275 | 0.0048348
-0.72 | 0.00032073 | 0.0013742 | 0.0046966
-0.71 | 0.00030482 | 0.0013271 | 0.0045581
-0.7 | 0.00029222 | 0.0012714 | 0.0044041
-0.69 | 0.00027696 | 0.001232 | 0.0042679
-0.68 | 0.00026568 | 0.001184 | 0.0041193
-0.67 | 0.00025325 | 0.0011402 | 0.003984
-0.66 | 0.00024246 | 0.0010949 | 0.0038848
-0.65 | 0.00023106 | 0.0010649 | 0.0037475
-0.64 | 0.00021896 | 0.0010295 | 0.0036165
-0.63 | 0.00020947 | 0.0009813 | 0.0035225
-0.62 | 0.00019872 | 0.0009437 | 0.0033942
-0.61 | 0.00018936 | 0.0009114 | 0.0032849
-0.6 | 0.0001804 | 0.0008817 | 0.0031827
-0.59 | 0.0001729 | 0.0008434 | 0.0030863
-0.58 | 0.00016408 | 0.0008151 | 0.0030039
-0.57 | 0.00015737 | 0.0007822 | 0.002901
-0.56 | 0.00015018 | 0.000757 | 0.0028035
-0.55 | 0.00014212 | 0.0007253 | 0.0027038
-0.54 | 0.00013601 | 0.0007009 | 0.0026144
-0.53 | 0.00013071 | 0.0006765 | 0.0025411
-0.52 | 0.00012599 | 0.0006522 | 0.00244
-0.51 | 0.00012088 | 0.0006324 | 0.0023845
-0.5 | 0.00011713 | 0.0006106 | 0.0023092
-0.49 | 0.00011326 | 0.0005945 | 0.0022818
-0.48 | 0.00011096 | 0.0005782 | 0.0022306
-0.47 | 0.00010851 | 0.0005678 | 0.0021928
-0.46 | 0.00010917 | 0.0005647 | 0.002179
-0.45 | 0.00011096 | 0.0005664 | 0.0021624
-0.44 | 0.00011599 | 0.0005741 | 0.0021946
-0.43 | 0.00012581 | 0.0005956 | 0.0022465
-0.42 | 0.00013945 | 0.0006346 | 0.0023605
-0.41 | 0.00016212 | 0.0006929 | 0.0025515
-0.4 | 0.00019165 | 0.0007836 | 0.0028219
-0.39 | 0.00023916 | 0.0009084 | 0.0032289
-0.38 | 0.00029868 | 0.0010998 | 0.0038341
-0.37 | 0.00039053 | 0.0013515 | 0.0046925
-0.36 | 0.00051042 | 0.001721 | 0.005971
-0.35 | 0.0006963 | 0.0022072 | 0.007673
-0.34 | 0.0009392 | 0.0029343 | 0.010116
-0.33 | 0.0012692 | 0.0038807 | 0.013532
-0.32 | 0.0017227 | 0.0052374 | 0.018257
-0.31 | 0.0023586 | 0.007237 | 0.024933
-0.3 | 0.0032086 | 0.009763 | 0.034173
-0.29 | 0.0044367 | 0.013385 | 0.046739
-0.28 | 0.006125 | 0.018099 | 0.06467
-0.27 | 0.008464 | 0.024926 | 0.08837
-0.26 | 0.011457 | 0.033719 | 0.12164
-0.25 | 0.015769 | 0.046309 | 0.16673
-0.24 | 0.021368 | 0.06347 | 0.22759
-0.23 | 0.029253 | 0.08567 | 0.31172
-0.22 | 0.039839 | 0.11716 | 0.42164
-0.21 | 0.054185 | 0.15731 | 0.5718
-0.2 | 0.07421 | 0.21382 | 0.7749
-0.19 | 0.09981 | 0.28941 | 1.0426
-0.18 | 0.13564 | 0.38827 | 1.3956
-0.17 | 0.183 | 0.52389 | 1.8694
-0.16 | 0.2448 | 0.6981 | 2.4763
-0.15 | 0.33105 | 0.9268 | 3.2506
-0.14 | 0.4399 | 1.2303 | 4.2442
-0.13 | 0.5889 | 1.6325 | 5.4954
-0.12 | 0.7776 | 2.1362 | 7.086
-0.11 | 1.0349 | 2.8051 | 8.939
-0.1 | 1.3601 | 3.6176 | 11.257
-0.09 | 1.7819 | 4.6978 | 14.015
-0.08 | 2.3348 | 5.992 | 17.19
-0.07 | 2.9999 | 7.646 | 20.862
-0.06 | 3.879 | 9.541 | 25.012
-0.05 | 4.9337 | 11.966 | 29.771
-0.04 | 6.227 | 14.724 | 35.023
-0.03 | 7.758 | 18.023 | 40.755
-0.02 | 9.641 | 21.83 | 47.044
-0.01 | 11.845 | 26.082 | 53.852
0 | 14.366 | 31.014 | 61.25
0.01 | 17.254 | 36.359 | 69.06
0.02 | 20.414 | 42.261 | 77.24
0.03 | 24.107 | 48.643 | 85.97
0.04 | 27.903 | 55.6 | 95
0.05 | 32.192 | 62.86 | 104.4
0.06 | 36.582 | 70.76 | 114.21
0.07 | 41.34 | 79.04 | 124.42
0.08 | 46.271 | 87.65 | 134.84
0.09 | 51.197 | 96.67 | 145.34
0.1 | 56.464 | 105.81 | 156.33
0.11 | 61.43 | 115.49 | 167.53
0.12 | 66.86 | 125.38 | 178.91
0.13 | 71.89 | 135.6 | 190.52
0.14 | 76.96 | 145.93 | 202.02
0.15 | 81.92 | 156.37 | 213.89
0.16 | 86.73 | 167.25 | 225.9
0.17 | 91.59 | 178.19 | 237.83
0.18 | 95.99 | 189.22 | 249.97
0.19 | 100.5 | 200.2 | 262.09
0.2 | 104.54 | 211.56 | 274.35
0.21 | 108.5 | 223.09 | 286.7
0.22 | 112.38 | 234.4 | 299.02
0.23 | 115.83 | 246 | 311.12
0.24 | 119.4 | 257.34 | 323.46
0.25 | 122.52 | 268.98 | 335.78
0.26 | 125.5 | 280.46 | 348.05
0.27 | 128.36 | 291.96 | 360.38
0.28 | 130.94 | 303.46 | 372.19
0.29 | 133.4 | 314.79 | 384.29
0.3 | 135.79 | 326.27 | 396.45
0.31 | 138.1 | 337.56 | 408.27
0.32 | 140.08 | 348.82 | 420.07
0.33 | 141.95 | 359.87 | 431.67
0.34 | 143.7 | 370.87 | 443.32
0.35 | 145.5 | 381.79 | 454.69
0.36 | 147.29 | 392.49 | 465.96
0.37 | 148.54 | 403.19 | 477
0.38 | 149.97 | 413.46 | 488.01
0.39 | 151.28 | 423.68 | 498.87
0.4 | 152.62 | 433.72 | 509.38
0.41 | 153.91 | 443.55 | 519.81
0.42 | 154.76 | 453.2 | 530.04
0.43 | 155.8 | 462.48 | 540.18
0.44 | 156.81 | 471.63 | 549.99
0.45 | 157.75 | 480.45 | 559.55
0.46 | 158.63 | 489.14 | 569.1
0.47 | 159.31 | 497.38 | 577.8
0.48 | 160.09 | 505.38 | 586.9
0.49 | 160.87 | 513.14 | 595.8
0.5 | 161.68 | 520.57 | 603.8

## Tranconductance (mS-mm)
VGS (V) | VDS = 0.100 V | VDS = 0.500 V | VDS = 0.900 V
-0.75 | -0.001508 | -0.00563 | -0.01507
-0.74 | -0.001467 | -0.005445 | -0.01531
-0.73 | -0.001384 | -0.005295 | -0.014685
-0.72 | -0.0014665 | -0.00502 | -0.013835
-0.71 | -0.0014255 | -0.00514 | -0.014625
-0.7 | -0.001393 | -0.004755 | -0.01451
-0.69 | -0.001327 | -0.00437 | -0.01424
-0.68 | -0.0011855 | -0.00459 | -0.014195
-0.67 | -0.001161 | -0.004455 | -0.011725
-0.66 | -0.0011095 | -0.003765 | -0.011825
-0.65 | -0.001175 | -0.00327 | -0.013415
-0.64 | -0.0010795 | -0.00418 | -0.01125
-0.63 | -0.001012 | -0.00429 | -0.011115
-0.62 | -0.0010055 | -0.003495 | -0.01188
-0.61 | -0.000916 | -0.0031 | -0.010575
-0.6 | -0.000823 | -0.0034 | -0.00993
-0.59 | -0.000816 | -0.00333 | -0.00894
-0.58 | -0.0007765 | -0.00306 | -0.009265
-0.57 | -0.000695 | -0.002905 | -0.01002
-0.56 | -0.0007625 | -0.002845 | -0.00986
-0.55 | -0.0007085 | -0.002805 | -0.009455
-0.54 | -0.0005705 | -0.00244 | -0.008135
-0.53 | -0.000501 | -0.002435 | -0.00872
-0.52 | -0.0004915 | -0.002205 | -0.00783
-0.51 | -0.000443 | -0.00208 | -0.00654
-0.5 | -0.000381 | -0.001895 | -0.005135
-0.49 | -0.0003085 | -0.00162 | -0.00393
-0.48 | -0.0002375 | -0.001335 | -0.00445
-0.47 | -8.95e-05 | -0.000675 | -0.00258
-0.46 | 0.0001225 | -7e-05 | -0.00152
-0.45 | 0.000341 | 0.00047 | 0.00078
-0.44 | 0.0007425 | 0.00146 | 0.004205
-0.43 | 0.001173 | 0.003025 | 0.008295
-0.42 | 0.0018155 | 0.004865 | 0.01525
-0.41 | 0.00261 | 0.00745 | 0.02307
-0.4 | 0.003852 | 0.010775 | 0.03387
-0.39 | 0.0053515 | 0.01581 | 0.05061
-0.38 | 0.0075685 | 0.022155 | 0.07318
-0.37 | 0.010587 | 0.03106 | 0.106845
-0.36 | 0.0152885 | 0.042785 | 0.149025
-0.35 | 0.021439 | 0.060665 | 0.20725
-0.34 | 0.028645 | 0.083675 | 0.29295
-0.33 | 0.039175 | 0.115155 | 0.40705
-0.32 | 0.05447 | 0.167815 | 0.57005
-0.31 | 0.074295 | 0.22628 | 0.7958
-0.3 | 0.103905 | 0.3074 | 1.0903
-0.29 | 0.14582 | 0.4168 | 1.52485
-0.28 | 0.201365 | 0.57705 | 2.08155
-0.27 | 0.2666 | 0.781 | 2.8485
-0.26 | 0.36525 | 1.06915 | 3.918
-0.25 | 0.49555 | 1.48755 | 5.2975
-0.24 | 0.6742 | 1.96805 | 7.2495
-0.23 | 0.92355 | 2.6845 | 9.7025
-0.22 | 1.2466 | 3.582 | 13.004
-0.21 | 1.71855 | 4.833 | 17.663
-0.2 | 2.28125 | 6.605 | 23.54
-0.19 | 3.0715 | 8.7225 | 31.035
-0.18 | 4.1595 | 11.724 | 41.34
-0.17 | 5.458 | 15.4915 | 54.035
-0.16 | 7.4025 | 20.1455 | 69.06
-0.15 | 9.755 | 26.61 | 88.395
-0.14 | 12.8925 | 35.285 | 112.24
-0.13 | 16.885 | 45.295 | 142.09
-0.12 | 22.3 | 58.63 | 172.18
-0.11 | 29.125 | 74.07 | 208.55
-0.1 | 37.35 | 94.635 | 253.8
-0.09 | 48.735 | 118.72 | 296.65
-0.08 | 60.9 | 147.41 | 342.35
-0.07 | 77.21 | 177.45 | 391.1
-0.06 | 96.69 | 216 | 445.45
-0.05 | 117.4 | 259.15 | 500.55
-0.04 | 141.215 | 302.85 | 549.2
-0.03 | 170.7 | 355.3 | 601.05
-0.02 | 204.35 | 402.95 | 654.85
-0.01 | 236.25 | 459.2 | 710.3
0 | 270.45 | 513.85 | 760.4
0.01 | 302.4 | 562.35 | 799.5
0.02 | 342.65 | 614.2 | 845.5
0.03 | 374.45 | 666.95 | 888
0.04 | 404.25 | 710.85 | 921.5
0.05 | 433.95 | 758 | 960.5
0.06 | 457.4 | 809 | 1001
0.07 | 484.45 | 844.5 | 1031.5
0.08 | 492.85 | 881.5 | 1046
0.09 | 509.65 | 908 | 1074.5
0.1 | 511.65 | 941 | 1109.5
0.11 | 519.8 | 978.5 | 1129
0.12 | 523 | 1005.5 | 1149.5
0.13 | 505 | 1027.5 | 1155.5
0.14 | 501.5 | 1038.5 | 1168.5
0.15 | 488.5 | 1066 | 1194
0.16 | 483.5 | 1091 | 1197
0.17 | 463 | 1098.5 | 1203.5
0.18 | 445.5 | 1100.5 | 1213
0.19 | 427.5 | 1117 | 1219
0.2 | 400 | 1144.5 | 1230.5
0.21 | 392 | 1142 | 1233.5
0.22 | 366.5 | 1145.5 | 1221
0.23 | 351 | 1147 | 1222
0.24 | 334.5 | 1149 | 1233
0.25 | 305 | 1156 | 1229.5
0.26 | 292 | 1149 | 1230
0.27 | 272 | 1150 | 1207
0.28 | 252 | 1141.5 | 1195.5
0.29 | 242.5 | 1140.5 | 1213
0.3 | 235 | 1138.5 | 1199
0.31 | 214.5 | 1127.5 | 1181
0.32 | 192.5 | 1115.5 | 1170
0.33 | 181 | 1102.5 | 1162.5
0.34 | 177.5 | 1096 | 1151
0.35 | 179.5 | 1081 | 1132
0.36 | 152 | 1070 | 1115.5
0.37 | 134 | 1048.5 | 1102.5
0.38 | 137 | 1024.5 | 1093.5
0.39 | 132.5 | 1013 | 1068.5
0.4 | 131.5 | 993.5 | 1047
0.41 | 107 | 974 | 1033
0.42 | 94.5 | 946.5 | 1018.5
0.43 | 102.5 | 921.5 | 997.5
0.44 | 97.5 | 898.5 | 968.5
0.45 | 91 | 875.5 | 955.5
0.46 | 78 | 846.5 | 912.5
0.47 | 73 | 812 | 890
0.48 | 78 | 788 | 900
0.49 | 79.5 | 759.5 | 845
0.5 | 81 | 743 | 800