## IDS-VDS Characteristic (mA-mm)
VGS (V) | VDS = 0.100 V | VDS = 0.500 V | VDS = 0.900 V
-0.75 | 0.0003378 | 0.0014007 | 0.0046786
-0.74 | 0.00032291 | 0.0013528 | 0.0045528
-0.73 | 0.0003088 | 0.0013028 | 0.0043902
-0.72 | 0.00029384 | 0.0012515 | 0.0042454
-0.71 | 0.00028232 | 0.0012105 | 0.0041344
-0.7 | 0.0002686 | 0.0011643 | 0.0039956
-0.69 | 0.0002574 | 0.0011257 | 0.0038639
-0.68 | 0.00024548 | 0.0010876 | 0.0037634
-0.67 | 0.0002357 | 0.0010461 | 0.0036313
-0.66 | 0.00022391 | 0.0010041 | 0.0035277
-0.65 | 0.00021547 | 0.0009703 | 0.0034192
-0.64 | 0.00020407 | 0.0009294 | 0.0032843
-0.63 | 0.00019657 | 0.0009011 | 0.0031733
-0.62 | 0.00018852 | 0.0008666 | 0.0030907
-0.61 | 0.00018017 | 0.000836 | 0.0029888
-0.6 | 0.0001717 | 0.0008053 | 0.0028939
-0.59 | 0.00016429 | 0.0007683 | 0.0027992
-0.58 | 0.00015582 | 0.0007444 | 0.0027042
-0.57 | 0.00014759 | 0.0007152 | 0.0026317
-0.56 | 0.00014204 | 0.0006927 | 0.0025546
-0.55 | 0.00013502 | 0.0006678 | 0.0024701
-0.54 | 0.00013032 | 0.0006423 | 0.0024023
-0.53 | 0.00012437 | 0.0006221 | 0.0023304
-0.52 | 0.00012009 | 0.000599 | 0.0022462
-0.51 | 0.00011566 | 0.0005798 | 0.0021929
-0.5 | 0.00011235 | 0.0005649 | 0.0021398
-0.49 | 0.00010905 | 0.0005504 | 0.0020833
-0.48 | 0.00010656 | 0.0005401 | 0.0020439
-0.47 | 0.000106 | 0.0005326 | 0.0020117
-0.46 | 0.00010661 | 0.0005297 | 0.0020084
-0.45 | 0.00011078 | 0.0005386 | 0.0020371
-0.44 | 0.00011608 | 0.0005522 | 0.0020691
-0.43 | 0.00012757 | 0.0005848 | 0.0021652
-0.42 | 0.00014322 | 0.0006277 | 0.0023066
-0.41 | 0.0001687 | 0.0007062 | 0.0025383
-0.4 | 0.0002021 | 0.0008066 | 0.0028736
-0.39 | 0.00025479 | 0.0009599 | 0.0033833
-0.38 | 0.00032315 | 0.0011715 | 0.0040767
-0.37 | 0.00042395 | 0.0014703 | 0.0050811
-0.36 | 0.00056112 | 0.0018954 | 0.006599
-0.35 | 0.0007762 | 0.002456 | 0.008526
-0.34 | 0.0010325 | 0.00329 | 0.011419
-0.33 | 0.0014123 | 0.0043761 | 0.015321
-0.32 | 0.0019091 | 0.005984 | 0.020833
-0.31 | 0.0026218 | 0.00809 | 0.028325
-0.3 | 0.0035826 | 0.011061 | 0.039002
-0.29 | 0.0049069 | 0.015058 | 0.053368
-0.28 | 0.006793 | 0.0206 | 0.07361
-0.27 | 0.009273 | 0.027946 | 0.1011
-0.26 | 0.012662 | 0.038432 | 0.1378
-0.25 | 0.017276 | 0.05189 | 0.18884
-0.24 | 0.023603 | 0.07143 | 0.25657
-0.23 | 0.032065 | 0.09593 | 0.35085
-0.22 | 0.043873 | 0.13118 | 0.47348
-0.21 | 0.05966 | 0.17629 | 0.6391
-0.2 | 0.08068 | 0.23752 | 0.8613
-0.19 | 0.10869 | 0.31951 | 1.1559
-0.18 | 0.14757 | 0.42836 | 1.5544
-0.17 | 0.19673 | 0.575 | 2.0458
-0.16 | 0.26646 | 0.7621 | 2.7135
-0.15 | 0.35415 | 1.0134 | 3.5494
-0.14 | 0.47692 | 1.3468 | 4.6227
-0.13 | 0.6272 | 1.7639 | 5.984
-0.12 | 0.8336 | 2.3238 | 7.63
-0.11 | 1.1041 | 3.0073 | 9.629
-0.1 | 1.4438 | 3.9081 | 12.02
-0.09 | 1.912 | 5.0243 | 14.899
-0.08 | 2.4656 | 6.427 | 18.2
-0.07 | 3.1978 | 8.095 | 22.051
-0.06 | 4.0844 | 10.18 | 26.316
-0.05 | 5.1954 | 12.67 | 31.261
-0.04 | 6.504 | 15.56 | 36.532
-0.03 | 8.107 | 19.028 | 42.444
-0.02 | 10.088 | 22.818 | 48.877
-0.01 | 12.271 | 27.333 | 55.78
0 | 14.965 | 32.335 | 63.28
0.01 | 17.837 | 37.832 | 71.27
0.02 | 21.157 | 43.745 | 79.46
0.03 | 24.789 | 50.359 | 88.29
0.04 | 28.707 | 57.32 | 97.39
0.05 | 33.035 | 64.71 | 106.99
0.06 | 37.414 | 72.65 | 116.83
0.07 | 42.288 | 81.05 | 126.99
0.08 | 47.073 | 89.69 | 137.43
0.09 | 52.168 | 98.84 | 148.19
0.1 | 57.24 | 108.03 | 159.11
0.11 | 62.31 | 117.75 | 170.2
0.12 | 67.66 | 127.79 | 181.78
0.13 | 72.74 | 137.94 | 193.32
0.14 | 77.81 | 148.27 | 204.96
0.15 | 82.82 | 158.79 | 216.83
0.16 | 87.49 | 169.7 | 228.69
0.17 | 92.34 | 180.61 | 240.79
0.18 | 96.73 | 191.67 | 252.91
0.19 | 101.12 | 202.62 | 265.05
0.2 | 105.25 | 214.04 | 277.28
0.21 | 109.17 | 225.55 | 289.64
0.22 | 113 | 236.9 | 301.89
0.23 | 116.39 | 248.45 | 314.15
0.24 | 119.89 | 259.74 | 326.36
0.25 | 122.99 | 271.46 | 338.63
0.26 | 126.01 | 282.95 | 350.93
0.27 | 128.88 | 294.35 | 363.08
0.28 | 131.34 | 305.87 | 375.12
0.29 | 133.84 | 317.21 | 387.23
0.3 | 136.15 | 328.65 | 399.07
0.31 | 138.35 | 339.85 | 410.97
0.32 | 140.47 | 351.14 | 422.74
0.33 | 142.32 | 362.14 | 434.37
0.34 | 144.05 | 373.15 | 445.94
0.35 | 145.74 | 384.01 | 457.24
0.36 | 147.45 | 394.6 | 468.54
0.37 | 148.85 | 405.29 | 479.76
0.38 | 150.26 | 415.5 | 490.64
0.39 | 151.52 | 425.73 | 501.28
0.4 | 152.8 | 435.71 | 511.82
0.41 | 154.11 | 445.45 | 522.28
0.42 | 155 | 455.06 | 532.52
0.43 | 155.97 | 464.28 | 542.59
0.44 | 156.87 | 473.37 | 552.22
0.45 | 157.79 | 482.16 | 561.81
0.46 | 158.79 | 490.78 | 570.9
0.47 | 159.43 | 498.95 | 580
0.48 | 160.2 | 506.9 | 588.7
0.49 | 160.94 | 514.63 | 597.8
0.5 | 161.74 | 521.96 | 606.3

## Tranconductance (mS-mm)
VGS (V) | VDS = 0.100 V | VDS = 0.500 V | VDS = 0.900 V
-0.75 | -0.001489 | -0.00479 | -0.01258
-0.74 | -0.00145 | -0.004895 | -0.01442
-0.73 | -0.0014535 | -0.005065 | -0.01537
-0.72 | -0.001324 | -0.004615 | -0.01279
-0.71 | -0.001262 | -0.00436 | -0.01249
-0.7 | -0.001246 | -0.00424 | -0.013525
-0.69 | -0.001156 | -0.003835 | -0.01161
-0.68 | -0.001085 | -0.00398 | -0.01163
-0.67 | -0.0010785 | -0.004175 | -0.011785
-0.66 | -0.0010115 | -0.00379 | -0.010605
-0.65 | -0.000992 | -0.003735 | -0.01217
-0.64 | -0.000945 | -0.00346 | -0.012295
-0.63 | -0.0007775 | -0.00314 | -0.00968
-0.62 | -0.00082 | -0.003255 | -0.009225
-0.61 | -0.000841 | -0.003065 | -0.00984
-0.6 | -0.000794 | -0.003385 | -0.00948
-0.59 | -0.000794 | -0.003045 | -0.009485
-0.58 | -0.000835 | -0.002655 | -0.008375
-0.57 | -0.000689 | -0.002585 | -0.00748
-0.56 | -0.0006285 | -0.00237 | -0.00808
-0.55 | -0.000586 | -0.00252 | -0.007615
-0.54 | -0.0005325 | -0.002285 | -0.006985
-0.53 | -0.0005115 | -0.002165 | -0.007805
-0.52 | -0.0004355 | -0.002115 | -0.006875
-0.51 | -0.000387 | -0.001705 | -0.00532
-0.5 | -0.0003305 | -0.00147 | -0.00548
-0.49 | -0.0002895 | -0.00124 | -0.004795
-0.48 | -0.0001525 | -0.00089 | -0.00358
-0.47 | 2.5e-06 | -0.00052 | -0.001775
-0.46 | 0.000239 | 0.0003 | 0.00127
-0.45 | 0.0004735 | 0.001125 | 0.003035
-0.44 | 0.0008395 | 0.00231 | 0.006405
-0.43 | 0.001357 | 0.003775 | 0.011875
-0.42 | 0.0020565 | 0.00607 | 0.018655
-0.41 | 0.002944 | 0.008945 | 0.02835
-0.4 | 0.0043045 | 0.012685 | 0.04225
-0.39 | 0.0060525 | 0.018245 | 0.060155
-0.38 | 0.008458 | 0.02552 | 0.08489
-0.37 | 0.0118985 | 0.036195 | 0.126115
-0.36 | 0.0176125 | 0.049285 | 0.172245
-0.35 | 0.023569 | 0.06973 | 0.241
-0.34 | 0.031805 | 0.096005 | 0.33975
-0.33 | 0.04383 | 0.1347 | 0.4707
-0.32 | 0.060475 | 0.185695 | 0.6502
-0.31 | 0.083675 | 0.25385 | 0.90845
-0.3 | 0.114255 | 0.3484 | 1.25215
-0.29 | 0.16052 | 0.47695 | 1.7304
-0.28 | 0.218305 | 0.6444 | 2.3866
-0.27 | 0.29345 | 0.8916 | 3.2095
-0.26 | 0.40015 | 1.1972 | 4.387
-0.25 | 0.54705 | 1.6499 | 5.9385
-0.24 | 0.73945 | 2.202 | 8.1005
-0.23 | 1.0135 | 2.9875 | 10.8455
-0.22 | 1.37975 | 4.018 | 14.4125
-0.21 | 1.84035 | 5.317 | 19.391
-0.2 | 2.4515 | 7.161 | 25.84
-0.19 | 3.3445 | 9.542 | 34.655
-0.18 | 4.402 | 12.7745 | 44.495
-0.17 | 5.9445 | 16.687 | 57.955
-0.16 | 7.871 | 21.92 | 75.18
-0.15 | 10.523 | 29.235 | 95.46
-0.14 | 13.6525 | 37.525 | 121.73
-0.13 | 17.834 | 48.85 | 150.365
-0.12 | 23.845 | 62.17 | 182.25
-0.11 | 30.51 | 79.215 | 219.5
-0.1 | 40.395 | 100.85 | 263.5
-0.09 | 51.09 | 125.945 | 309
-0.08 | 64.29 | 153.535 | 357.6
-0.07 | 80.94 | 187.65 | 405.8
-0.06 | 99.88 | 228.75 | 460.5
-0.05 | 120.98 | 269 | 510.8
-0.04 | 145.58 | 317.9 | 559.15
-0.03 | 179.2 | 362.9 | 617.25
-0.02 | 208.2 | 415.25 | 666.8
-0.01 | 243.85 | 475.85 | 720.15
0 | 278.3 | 524.95 | 774.5
0.01 | 309.6 | 570.5 | 809
0.02 | 347.6 | 626.35 | 851
0.03 | 377.5 | 678.75 | 896.5
0.04 | 412.3 | 717.55 | 935
0.05 | 435.35 | 766.5 | 972
0.06 | 462.65 | 817 | 1000
0.07 | 482.95 | 852 | 1030
0.08 | 494 | 889.5 | 1060
0.09 | 508.35 | 917 | 1084
0.1 | 507.1 | 945.5 | 1100.5
0.11 | 521 | 988 | 1133.5
0.12 | 521.5 | 1009.5 | 1156
0.13 | 507.5 | 1024 | 1159
0.14 | 504 | 1042.5 | 1175.5
0.15 | 484 | 1071.5 | 1186.5
0.16 | 476 | 1091 | 1198
0.17 | 462 | 1098.5 | 1211
0.18 | 439 | 1100.5 | 1213
0.19 | 426 | 1118.5 | 1218.5
0.2 | 402.5 | 1146.5 | 1229.5
0.21 | 387.5 | 1143 | 1230.5
0.22 | 361 | 1145 | 1225.5
0.23 | 344.5 | 1142 | 1223.5
0.24 | 330 | 1150.5 | 1224
0.25 | 306 | 1160.5 | 1228.5
0.26 | 294.5 | 1144.5 | 1222.5
0.27 | 266.5 | 1146 | 1209.5
0.28 | 248 | 1143 | 1207.5
0.29 | 240.5 | 1139 | 1197.5
0.3 | 225.5 | 1132 | 1187
0.31 | 216 | 1124.5 | 1183.5
0.32 | 198.5 | 1114.5 | 1170
0.33 | 179 | 1100.5 | 1160
0.34 | 171 | 1093.5 | 1143.5
0.35 | 170 | 1072.5 | 1130
0.36 | 155.5 | 1064 | 1126
0.37 | 140.5 | 1045 | 1105
0.38 | 133.5 | 1022 | 1076
0.39 | 127 | 1010.5 | 1059
0.4 | 129.5 | 986 | 1050
0.41 | 110 | 967.5 | 1035
0.42 | 93 | 941.5 | 1015.5
0.43 | 93.5 | 915.5 | 985
0.44 | 91 | 894 | 961
0.45 | 96 | 870.5 | 934
0.46 | 82 | 839.5 | 909.5
0.47 | 70.5 | 806 | 890
0.48 | 75.5 | 784 | 890
0.49 | 77 | 753 | 880
0.5 | 80 | 733 | 850