## IDS-VDS Characteristic (mA-mm)
VGS (V) | VDS = 0.100 V | VDS = 0.500 V | VDS = 0.900 V
-0.75 | 0.00032989 | 0.0013696 | 0.0045811
-0.74 | 0.00031842 | 0.0013173 | 0.0044556
-0.73 | 0.00030409 | 0.0012736 | 0.0043168
-0.72 | 0.00028987 | 0.0012297 | 0.0041882
-0.71 | 0.00027749 | 0.0011837 | 0.0040609
-0.7 | 0.00026237 | 0.0011424 | 0.0039049
-0.69 | 0.00025184 | 0.0010999 | 0.0038045
-0.68 | 0.00024165 | 0.0010451 | 0.0036646
-0.67 | 0.00023038 | 0.001015 | 0.0035696
-0.66 | 0.00022031 | 0.0009804 | 0.003447
-0.65 | 0.00021041 | 0.0009551 | 0.0033682
-0.64 | 0.000199 | 0.0009187 | 0.0032456
-0.63 | 0.00019282 | 0.0008858 | 0.0031306
-0.62 | 0.00018234 | 0.0008457 | 0.0030428
-0.61 | 0.00017461 | 0.0008165 | 0.002931
-0.6 | 0.00016609 | 0.0007874 | 0.0028306
-0.59 | 0.00015934 | 0.0007654 | 0.0027435
-0.58 | 0.00015289 | 0.0007413 | 0.0026657
-0.57 | 0.0001452 | 0.0007091 | 0.0025726
-0.56 | 0.00013816 | 0.0006846 | 0.0024993
-0.55 | 0.00013208 | 0.0006587 | 0.0024109
-0.54 | 0.00012677 | 0.0006393 | 0.0023403
-0.53 | 0.00012131 | 0.0006166 | 0.0022551
-0.52 | 0.00011665 | 0.0005953 | 0.0022012
-0.51 | 0.00011298 | 0.0005732 | 0.0021494
-0.5 | 0.00010932 | 0.0005585 | 0.0020845
-0.49 | 0.00010598 | 0.0005482 | 0.0020454
-0.48 | 0.00010346 | 0.0005361 | 0.0020175
-0.47 | 0.00010317 | 0.0005301 | 0.0019842
-0.46 | 0.00010416 | 0.0005238 | 0.001967
-0.45 | 0.0001074 | 0.0005324 | 0.0020026
-0.44 | 0.00011353 | 0.0005477 | 0.0020362
-0.43 | 0.00012476 | 0.0005759 | 0.0021442
-0.42 | 0.00013978 | 0.0006245 | 0.0022899
-0.41 | 0.00016593 | 0.0006951 | 0.0025163
-0.4 | 0.00019958 | 0.0007996 | 0.0028517
-0.39 | 0.00025085 | 0.0009509 | 0.0033671
-0.38 | 0.00031858 | 0.0011636 | 0.004066
-0.37 | 0.00041983 | 0.001452 | 0.0050844
-0.36 | 0.00055226 | 0.0018827 | 0.006575
-0.35 | 0.0007623 | 0.0024393 | 0.00855
-0.34 | 0.0010185 | 0.003276 | 0.01142
-0.33 | 0.0013971 | 0.0043574 | 0.015264
-0.32 | 0.0018816 | 0.005997 | 0.020825
-0.31 | 0.0025913 | 0.008036 | 0.028295
-0.3 | 0.0035181 | 0.011057 | 0.038878
-0.29 | 0.0048586 | 0.014912 | 0.053412
-0.28 | 0.006687 | 0.020544 | 0.07357
-0.27 | 0.009205 | 0.027838 | 0.10121
-0.26 | 0.01249 | 0.037984 | 0.13806
-0.25 | 0.017099 | 0.051522 | 0.18919
-0.24 | 0.023245 | 0.07058 | 0.25703
-0.23 | 0.031626 | 0.09624 | 0.35049
-0.22 | 0.043247 | 0.12999 | 0.47298
-0.21 | 0.05886 | 0.1754 | 0.6432
-0.2 | 0.0796 | 0.23767 | 0.8629
-0.19 | 0.10697 | 0.31782 | 1.1599
-0.18 | 0.14532 | 0.4303 | 1.5564
-0.17 | 0.19448 | 0.5741 | 2.0647
-0.16 | 0.26234 | 0.7634 | 2.7245
-0.15 | 0.35045 | 1.0213 | 3.5728
-0.14 | 0.46952 | 1.3412 | 4.655
-0.13 | 0.6215 | 1.7775 | 6.041
-0.12 | 0.8278 | 2.326 | 7.693
-0.11 | 1.0926 | 3.0391 | 9.715
-0.1 | 1.4363 | 3.9327 | 12.158
-0.09 | 1.898 | 5.0692 | 15.071
-0.08 | 2.448 | 6.483 | 18.462
-0.07 | 3.1916 | 8.176 | 22.22
-0.06 | 4.0624 | 10.274 | 26.617
-0.05 | 5.1872 | 12.762 | 31.563
-0.04 | 6.511 | 15.734 | 37.015
-0.03 | 8.1 | 19.157 | 42.981
-0.02 | 10.095 | 23.091 | 49.445
-0.01 | 12.3 | 27.601 | 56.483
0 | 14.993 | 32.603 | 64.08
0.01 | 17.865 | 38.196 | 71.98
0.02 | 21.225 | 44.203 | 80.31
0.03 | 24.824 | 50.857 | 89.3
0.04 | 28.838 | 57.8 | 98.39
0.05 | 33.125 | 65.35 | 108.1
0.06 | 37.497 | 73.22 | 117.95
0.07 | 42.438 | 81.67 | 128.29
0.08 | 47.226 | 90.48 | 138.72
0.09 | 52.414 | 99.51 | 149.62
0.1 | 57.44 | 108.95 | 160.59
0.11 | 62.53 | 118.57 | 171.85
0.12 | 67.99 | 128.74 | 183.39
0.13 | 73.03 | 138.88 | 194.91
0.14 | 78.13 | 149.33 | 206.65
0.15 | 83.14 | 159.91 | 218.49
0.16 | 87.89 | 170.82 | 230.61
0.17 | 92.68 | 181.8 | 242.77
0.18 | 97.09 | 192.78 | 254.69
0.19 | 101.56 | 204.01 | 267
0.2 | 105.71 | 215.24 | 279.33
0.21 | 109.63 | 226.88 | 291.67
0.22 | 113.3 | 238.23 | 303.89
0.23 | 116.77 | 249.72 | 316.15
0.24 | 120.28 | 261.39 | 328.47
0.25 | 123.44 | 272.8 | 340.79
0.26 | 126.49 | 284.39 | 353.02
0.27 | 129.13 | 295.89 | 364.99
0.28 | 131.74 | 307.41 | 377.21
0.29 | 134.35 | 318.79 | 389.23
0.3 | 136.63 | 330.19 | 401.31
0.31 | 138.93 | 341.52 | 413.35
0.32 | 140.88 | 352.73 | 424.87
0.33 | 142.67 | 363.92 | 436.6
0.34 | 144.57 | 374.75 | 448.21
0.35 | 146.29 | 385.63 | 459.57
0.36 | 147.85 | 396.31 | 470.8
0.37 | 149.22 | 407.02 | 481.97
0.38 | 150.6 | 417.41 | 492.84
0.39 | 151.93 | 427.37 | 503.62
0.4 | 153.24 | 437.44 | 514.18
0.41 | 154.32 | 447.17 | 524.38
0.42 | 155.34 | 456.85 | 534.73
0.43 | 156.47 | 466.09 | 544.75
0.44 | 157.41 | 475.09 | 554.51
0.45 | 158.43 | 483.95 | 564.09
0.46 | 159.16 | 492.49 | 573.4
0.47 | 159.82 | 500.78 | 582.4
0.48 | 160.76 | 508.61 | 591
0.49 | 161.5 | 516.3 | 599.8
0.5 | 162.1 | 523.76 | 608.3

## Tranconductance (mS-mm)
VGS (V) | VDS = 0.100 V | VDS = 0.500 V | VDS = 0.900 V
-0.75 | -0.001147 | -0.00523 | -0.01255
-0.74 | -0.00129 | -0.0048 | -0.013215
-0.73 | -0.0014275 | -0.00438 | -0.01337
-0.72 | -0.00133 | -0.004495 | -0.012795
-0.71 | -0.001375 | -0.004365 | -0.014165
-0.7 | -0.0012825 | -0.00419 | -0.01282
-0.69 | -0.001036 | -0.004865 | -0.012015
-0.68 | -0.001073 | -0.004245 | -0.011745
-0.67 | -0.001067 | -0.003235 | -0.01088
-0.66 | -0.0009985 | -0.002995 | -0.01007
-0.65 | -0.0010655 | -0.003085 | -0.01007
-0.64 | -0.0008795 | -0.003465 | -0.01188
-0.63 | -0.000833 | -0.00365 | -0.01014
-0.62 | -0.0009105 | -0.003465 | -0.00998
-0.61 | -0.0008125 | -0.002915 | -0.01061
-0.6 | -0.0007635 | -0.002555 | -0.009375
-0.59 | -0.00066 | -0.002305 | -0.008245
-0.58 | -0.000707 | -0.002815 | -0.008545
-0.57 | -0.0007365 | -0.002835 | -0.00832
-0.56 | -0.000656 | -0.00252 | -0.008085
-0.55 | -0.0005695 | -0.002265 | -0.00795
-0.54 | -0.0005385 | -0.002105 | -0.00779
-0.53 | -0.000506 | -0.0022 | -0.006955
-0.52 | -0.0004165 | -0.00217 | -0.005285
-0.51 | -0.0003665 | -0.00184 | -0.005835
-0.5 | -0.00035 | -0.00125 | -0.0052
-0.49 | -0.000293 | -0.00112 | -0.00335
-0.48 | -0.0001405 | -0.000905 | -0.00306
-0.47 | 3.5e-05 | -0.000615 | -0.002525
-0.46 | 0.0002115 | 0.000115 | 0.00092
-0.45 | 0.0004685 | 0.001195 | 0.00346
-0.44 | 0.000868 | 0.002175 | 0.00708
-0.43 | 0.0013125 | 0.00384 | 0.012685
-0.42 | 0.0020585 | 0.00596 | 0.018605
-0.41 | 0.00299 | 0.008755 | 0.02809
-0.4 | 0.004246 | 0.01279 | 0.04254
-0.39 | 0.00595 | 0.0182 | 0.060715
-0.38 | 0.008449 | 0.025055 | 0.085865
-0.37 | 0.011684 | 0.035955 | 0.12545
-0.36 | 0.0171235 | 0.049365 | 0.17328
-0.35 | 0.023312 | 0.069665 | 0.24225
-0.34 | 0.03174 | 0.095905 | 0.3357
-0.33 | 0.043155 | 0.13605 | 0.47025
-0.32 | 0.05971 | 0.18393 | 0.65155
-0.31 | 0.081825 | 0.253 | 0.90265
-0.3 | 0.113365 | 0.3438 | 1.25585
-0.29 | 0.158445 | 0.47435 | 1.7346
-0.28 | 0.21732 | 0.6463 | 2.3899
-0.27 | 0.29015 | 0.872 | 3.2245
-0.26 | 0.3947 | 1.1842 | 4.399
-0.25 | 0.53775 | 1.6298 | 5.9485
-0.24 | 0.72635 | 2.2359 | 8.065
-0.23 | 1.0001 | 2.9705 | 10.7975
-0.22 | 1.3617 | 3.958 | 14.6355
-0.21 | 1.81765 | 5.384 | 19.496
-0.2 | 2.4055 | 7.121 | 25.835
-0.19 | 3.286 | 9.6315 | 34.675
-0.18 | 4.3755 | 12.814 | 45.24
-0.17 | 5.851 | 16.655 | 58.405
-0.16 | 7.7985 | 22.36 | 75.405
-0.15 | 10.359 | 28.89 | 96.525
-0.14 | 13.5525 | 37.81 | 123.41
-0.13 | 17.914 | 49.24 | 151.9
-0.12 | 23.555 | 63.08 | 183.7
-0.11 | 30.425 | 80.335 | 223.25
-0.1 | 40.27 | 101.505 | 267.8
-0.09 | 50.585 | 127.515 | 315.2
-0.08 | 64.68 | 155.34 | 357.45
-0.07 | 80.72 | 189.55 | 407.75
-0.06 | 99.78 | 229.3 | 467.15
-0.05 | 122.43 | 273 | 519.9
-0.04 | 145.64 | 319.75 | 570.9
-0.03 | 179.2 | 367.85 | 621.5
-0.02 | 210 | 422.2 | 675.1
-0.01 | 244.9 | 475.6 | 731.75
0 | 278.25 | 529.75 | 774.85
0.01 | 311.6 | 580 | 811.5
0.02 | 347.95 | 633.05 | 866
0.03 | 380.65 | 679.85 | 904
0.04 | 415.05 | 724.65 | 940
0.05 | 432.95 | 771 | 978
0.06 | 465.65 | 816 | 1009.5
0.07 | 486.45 | 863 | 1038.5
0.08 | 498.8 | 892 | 1066.5
0.09 | 510.7 | 923.5 | 1093.5
0.1 | 505.8 | 953 | 1111.5
0.11 | 527.5 | 989.5 | 1140
0.12 | 525 | 1015.5 | 1153
0.13 | 507 | 1029.5 | 1163
0.14 | 505.5 | 1051.5 | 1179
0.15 | 488 | 1074.5 | 1198
0.16 | 477 | 1094.5 | 1214
0.17 | 460 | 1098 | 1204
0.18 | 444 | 1110.5 | 1211.5
0.19 | 431 | 1123 | 1232
0.2 | 403.5 | 1143.5 | 1233.5
0.21 | 379.5 | 1149.5 | 1228
0.22 | 357 | 1142 | 1224
0.23 | 349 | 1158 | 1229
0.24 | 333.5 | 1154 | 1232
0.25 | 310.5 | 1150 | 1227.5
0.26 | 284.5 | 1154.5 | 1210
0.27 | 262.5 | 1151 | 1209.5
0.28 | 261 | 1145 | 1212
0.29 | 244.5 | 1139 | 1205
0.3 | 229 | 1136.5 | 1206
0.31 | 212.5 | 1127 | 1178
0.32 | 187 | 1120 | 1162.5
0.33 | 184.5 | 1101 | 1167
0.34 | 181 | 1085.5 | 1148.5
0.35 | 164 | 1078 | 1129.5
0.36 | 146.5 | 1069.5 | 1120
0.37 | 137.5 | 1055 | 1102
0.38 | 135.5 | 1017.5 | 1082.5
0.39 | 132 | 1001.5 | 1067
0.4 | 119.5 | 990 | 1038
0.41 | 105 | 970.5 | 1027.5
0.42 | 107.5 | 946 | 1018.5
0.43 | 103.5 | 912 | 989
0.44 | 98 | 893 | 967
0.45 | 87.5 | 870 | 944.5
0.46 | 69.5 | 841.5 | 915.5
0.47 | 80 | 806 | 880
0.48 | 84 | 776 | 870
0.49 | 67 | 757.5 | 865
0.5 | 60 | 746 | 850