## IDS-VDS Characteristic (mA-mm)
VGS (V) | VDS = 0.100 V | VDS = 0.500 V | VDS = 0.900 V
-0.75 | 0.00033104 | 0.001372 | 0.0047133
-0.74 | 0.00031665 | 0.001333 | 0.0045991
-0.73 | 0.00030221 | 0.0012789 | 0.0044349
-0.72 | 0.00028906 | 0.001233 | 0.0042975
-0.71 | 0.00027609 | 0.0011818 | 0.0041605
-0.7 | 0.00026157 | 0.0011472 | 0.0040572
-0.69 | 0.00025201 | 0.001091 | 0.0039111
-0.68 | 0.00023971 | 0.0010534 | 0.0037802
-0.67 | 0.00022776 | 0.0010247 | 0.0036661
-0.66 | 0.00021733 | 0.0009802 | 0.0035587
-0.65 | 0.00020798 | 0.0009456 | 0.0034453
-0.64 | 0.00019899 | 0.0009109 | 0.0033378
-0.63 | 0.00019005 | 0.0008789 | 0.0032152
-0.62 | 0.00018173 | 0.0008397 | 0.0031043
-0.61 | 0.00017273 | 0.0008099 | 0.0030111
-0.6 | 0.00016579 | 0.00078 | 0.0029234
-0.59 | 0.0001572 | 0.0007532 | 0.0028106
-0.58 | 0.00015077 | 0.0007206 | 0.0027211
-0.57 | 0.00014359 | 0.0007009 | 0.0026464
-0.56 | 0.0001377 | 0.0006711 | 0.0025783
-0.55 | 0.00013164 | 0.0006453 | 0.0025037
-0.54 | 0.00012456 | 0.0006286 | 0.0023861
-0.53 | 0.00011968 | 0.0006054 | 0.0023305
-0.52 | 0.00011524 | 0.0005841 | 0.0022508
-0.51 | 0.00011081 | 0.0005635 | 0.0021987
-0.5 | 0.00010697 | 0.0005513 | 0.0021404
-0.49 | 0.00010366 | 0.0005323 | 0.0020873
-0.48 | 0.00010258 | 0.000527 | 0.0020524
-0.47 | 0.00010127 | 0.0005179 | 0.0020148
-0.46 | 0.00010252 | 0.0005153 | 0.0020003
-0.45 | 0.00010433 | 0.0005201 | 0.0020031
-0.44 | 0.00011199 | 0.000535 | 0.0020457
-0.43 | 0.00012066 | 0.0005644 | 0.0021253
-0.42 | 0.00013752 | 0.000604 | 0.0022633
-0.41 | 0.00015857 | 0.0006753 | 0.002459
-0.4 | 0.00019343 | 0.0007663 | 0.0027727
-0.39 | 0.00023954 | 0.0009154 | 0.0032139
-0.38 | 0.00030792 | 0.0011025 | 0.0038815
-0.37 | 0.00039943 | 0.0013946 | 0.004826
-0.36 | 0.00053279 | 0.0017749 | 0.006221
-0.35 | 0.0007272 | 0.0023326 | 0.008118
-0.34 | 0.0009927 | 0.0030796 | 0.010728
-0.33 | 0.0013317 | 0.0041433 | 0.01442
-0.32 | 0.0018345 | 0.0055809 | 0.019569
-0.31 | 0.002482 | 0.007674 | 0.026701
-0.3 | 0.0034167 | 0.010439 | 0.036671
-0.29 | 0.0046813 | 0.014229 | 0.050225
-0.28 | 0.006534 | 0.019274 | 0.06924
-0.27 | 0.008855 | 0.026638 | 0.09462
-0.26 | 0.012124 | 0.03602 | 0.13019
-0.25 | 0.016496 | 0.049477 | 0.17852
-0.24 | 0.022569 | 0.06759 | 0.24243
-0.23 | 0.030867 | 0.09085 | 0.33164
-0.22 | 0.041696 | 0.12346 | 0.45022
-0.21 | 0.056934 | 0.1669 | 0.6087
-0.2 | 0.07706 | 0.22434 | 0.822
-0.19 | 0.10498 | 0.30439 | 1.1048
-0.18 | 0.14116 | 0.40763 | 1.4817
-0.17 | 0.19089 | 0.55135 | 1.9723
-0.16 | 0.25471 | 0.7326 | 2.6001
-0.15 | 0.34201 | 0.9709 | 3.4208
-0.14 | 0.45833 | 1.2853 | 4.457
-0.13 | 0.6081 | 1.7048 | 5.78
-0.12 | 0.8059 | 2.2299 | 7.387
-0.11 | 1.0685 | 2.9297 | 9.369
-0.1 | 1.4114 | 3.7681 | 11.696
-0.09 | 1.8393 | 4.8798 | 14.557
-0.08 | 2.4207 | 6.23 | 17.833
-0.07 | 3.1019 | 7.902 | 21.588
-0.06 | 4.0015 | 9.899 | 25.882
-0.05 | 5.0887 | 12.37 | 30.686
-0.04 | 6.371 | 15.266 | 36.04
-0.03 | 7.979 | 18.587 | 41.916
-0.02 | 9.858 | 22.49 | 48.299
-0.01 | 12.139 | 26.805 | 55.153
0 | 14.666 | 31.831 | 62.75
0.01 | 17.679 | 37.301 | 70.65
0.02 | 20.833 | 43.29 | 78.88
0.03 | 24.566 | 49.796 | 87.73
0.04 | 28.435 | 56.811 | 96.89
0.05 | 32.654 | 64.19 | 106.26
0.06 | 37.218 | 72.17 | 116.25
0.07 | 41.929 | 80.47 | 126.49
0.08 | 46.975 | 89.21 | 137.03
0.09 | 51.857 | 98.23 | 147.83
0.1 | 57.06 | 107.49 | 158.56
0.11 | 62.39 | 117.27 | 169.88
0.12 | 67.48 | 127.29 | 181.36
0.13 | 72.81 | 137.55 | 192.97
0.14 | 77.78 | 147.97 | 204.67
0.15 | 82.9 | 158.32 | 216.49
0.16 | 87.82 | 169.4 | 228.63
0.17 | 92.4 | 180.31 | 240.66
0.18 | 97.13 | 191.42 | 252.75
0.19 | 101.31 | 202.56 | 264.84
0.2 | 105.69 | 213.82 | 277.27
0.21 | 109.61 | 225.43 | 289.64
0.22 | 113.48 | 236.84 | 301.94
0.23 | 117.11 | 248.37 | 314.31
0.24 | 120.41 | 259.78 | 326.43
0.25 | 123.66 | 271.52 | 338.96
0.26 | 126.57 | 283.09 | 351.18
0.27 | 129.46 | 294.57 | 363.29
0.28 | 132.28 | 306.21 | 375.63
0.29 | 134.68 | 317.49 | 387.58
0.3 | 137.01 | 329.01 | 399.71
0.31 | 139.19 | 340.4 | 411.61
0.32 | 141.35 | 351.58 | 423.48
0.33 | 143.34 | 362.81 | 435.07
0.34 | 145.16 | 373.76 | 446.67
0.35 | 146.75 | 384.76 | 458.07
0.36 | 148.37 | 395.42 | 469.32
0.37 | 150.09 | 406.16 | 480.63
0.38 | 151.38 | 416.48 | 491.43
0.39 | 152.72 | 426.73 | 502.25
0.4 | 153.84 | 436.74 | 512.93
0.41 | 155 | 446.56 | 523.3
0.42 | 156.38 | 456.27 | 533.7
0.43 | 157.25 | 465.57 | 543.63
0.44 | 158.19 | 474.73 | 553.47
0.45 | 159.05 | 483.57 | 563.07
0.46 | 159.91 | 492.26 | 572.3
0.47 | 160.91 | 500.59 | 581.6
0.48 | 161.58 | 508.59 | 590.4
0.49 | 162.23 | 516.35 | 599
0.5 | 162.95 | 523.75 | 607.4

## Tranconductance (mS-mm)
VGS (V) | VDS = 0.100 V | VDS = 0.500 V | VDS = 0.900 V
-0.75 | -0.001439 | -0.0039 | -0.01142
-0.74 | -0.0014415 | -0.004655 | -0.01392
-0.73 | -0.0013795 | -0.005 | -0.01508
-0.72 | -0.001306 | -0.004855 | -0.01372
-0.71 | -0.0013745 | -0.00429 | -0.012015
-0.7 | -0.001204 | -0.00454 | -0.01247
-0.69 | -0.001093 | -0.00469 | -0.01385
-0.68 | -0.0012125 | -0.003315 | -0.01225
-0.67 | -0.001119 | -0.00366 | -0.011075
-0.66 | -0.000989 | -0.003955 | -0.01104
-0.65 | -0.000917 | -0.003465 | -0.011045
-0.64 | -0.0008965 | -0.003335 | -0.011505
-0.63 | -0.000863 | -0.00356 | -0.011675
-0.62 | -0.000866 | -0.00345 | -0.010205
-0.61 | -0.000797 | -0.002985 | -0.009045
-0.6 | -0.0007765 | -0.002835 | -0.010025
-0.59 | -0.000751 | -0.00297 | -0.010115
-0.58 | -0.0006805 | -0.002615 | -0.00821
-0.57 | -0.0006535 | -0.002475 | -0.00714
-0.56 | -0.0005975 | -0.00278 | -0.007135
-0.55 | -0.000657 | -0.002125 | -0.00961
-0.54 | -0.000598 | -0.001995 | -0.00866
-0.53 | -0.000466 | -0.002225 | -0.006765
-0.52 | -0.0004435 | -0.002095 | -0.00659
-0.51 | -0.0004135 | -0.00164 | -0.00552
-0.5 | -0.0003575 | -0.00156 | -0.00557
-0.49 | -0.0002195 | -0.001215 | -0.0044
-0.48 | -0.0001195 | -0.00072 | -0.003625
-0.47 | -3e-06 | -0.000585 | -0.002605
-0.46 | 0.000153 | 0.00011 | -0.000585
-0.45 | 0.0004735 | 0.000985 | 0.00227
-0.44 | 0.0008165 | 0.002215 | 0.00611
-0.43 | 0.0012765 | 0.00345 | 0.01088
-0.42 | 0.0018955 | 0.005545 | 0.016685
-0.41 | 0.0027955 | 0.008115 | 0.02547
-0.4 | 0.0040485 | 0.012005 | 0.037745
-0.39 | 0.0057245 | 0.01681 | 0.05544
-0.38 | 0.0079945 | 0.02396 | 0.080605
-0.37 | 0.0112435 | 0.03362 | 0.116975
-0.36 | 0.0163885 | 0.0469 | 0.1646
-0.35 | 0.0229955 | 0.065235 | 0.22535
-0.34 | 0.030225 | 0.090535 | 0.3151
-0.33 | 0.04209 | 0.125065 | 0.44205
-0.32 | 0.057515 | 0.176535 | 0.61405
-0.31 | 0.07911 | 0.242905 | 0.8551
-0.3 | 0.109965 | 0.32775 | 1.1762
-0.29 | 0.155865 | 0.44175 | 1.62845
-0.28 | 0.208685 | 0.62045 | 2.21975
-0.27 | 0.2795 | 0.8373 | 3.0475
-0.26 | 0.38205 | 1.14195 | 4.195
-0.25 | 0.52225 | 1.5785 | 5.612
-0.24 | 0.71855 | 2.06865 | 7.656
-0.23 | 0.95635 | 2.7935 | 10.3895
-0.22 | 1.30335 | 3.8025 | 13.853
-0.21 | 1.7682 | 5.044 | 18.589
-0.2 | 2.4023 | 6.8745 | 24.805
-0.19 | 3.205 | 9.1645 | 32.985
-0.18 | 4.2955 | 12.348 | 43.375
-0.17 | 5.6775 | 16.2485 | 55.92
-0.16 | 7.556 | 20.9775 | 72.425
-0.15 | 10.181 | 27.635 | 92.845
-0.14 | 13.3045 | 36.695 | 117.96
-0.13 | 17.3785 | 47.23 | 146.5
-0.12 | 23.02 | 61.245 | 179.45
-0.11 | 30.275 | 76.91 | 215.45
-0.1 | 38.54 | 97.505 | 259.4
-0.09 | 50.465 | 123.095 | 306.85
-0.08 | 63.13 | 151.11 | 351.55
-0.07 | 79.04 | 183.45 | 402.45
-0.06 | 99.34 | 223.4 | 454.9
-0.05 | 118.475 | 268.35 | 507.9
-0.04 | 144.515 | 310.85 | 561.5
-0.03 | 174.35 | 361.2 | 612.95
-0.02 | 208 | 410.9 | 661.85
-0.01 | 240.4 | 467.05 | 722.55
0 | 277 | 524.8 | 774.85
0.01 | 308.35 | 572.95 | 806.5
0.02 | 344.35 | 624.75 | 854
0.03 | 380.1 | 676.05 | 900.5
0.04 | 404.4 | 719.7 | 926.5
0.05 | 439.15 | 767.95 | 968
0.06 | 463.75 | 814 | 1011.5
0.07 | 487.85 | 852 | 1039
0.08 | 496.4 | 888 | 1067
0.09 | 504.25 | 914 | 1076.5
0.1 | 526.65 | 952 | 1102.5
0.11 | 521 | 990 | 1140
0.12 | 521 | 1014 | 1154.5
0.13 | 515 | 1034 | 1165.5
0.14 | 504.5 | 1038.5 | 1176
0.15 | 502 | 1071.5 | 1198
0.16 | 475 | 1099.5 | 1208.5
0.17 | 465.5 | 1101 | 1206
0.18 | 445.5 | 1112.5 | 1209
0.19 | 428 | 1120 | 1226
0.2 | 415 | 1143.5 | 1240
0.21 | 389.5 | 1151 | 1233.5
0.22 | 375 | 1147 | 1233.5
0.23 | 346.5 | 1147 | 1224.5
0.24 | 327.5 | 1157.5 | 1232.5
0.25 | 308 | 1165.5 | 1237.5
0.26 | 290 | 1152.5 | 1216.5
0.27 | 285.5 | 1156 | 1222.5
0.28 | 261 | 1146 | 1214.5
0.29 | 236.5 | 1140 | 1204
0.3 | 225.5 | 1145.5 | 1201.5
0.31 | 217 | 1128.5 | 1188.5
0.32 | 207.5 | 1120.5 | 1173
0.33 | 190.5 | 1109 | 1159.5
0.34 | 170.5 | 1097.5 | 1150
0.35 | 160.5 | 1083 | 1132.5
0.36 | 167 | 1070 | 1128
0.37 | 150.5 | 1053 | 1105.5
0.38 | 131.5 | 1028.5 | 1081
0.39 | 123 | 1013 | 1075
0.4 | 114 | 991.5 | 1052.5
0.41 | 127 | 976.5 | 1038.5
0.42 | 112.5 | 950.5 | 1016.5
0.43 | 90.5 | 923 | 988.5
0.44 | 90 | 900 | 972
0.45 | 86 | 876.5 | 941.5
0.46 | 93 | 851 | 926.5
0.47 | 83.5 | 816.5 | 905
0.48 | 66 | 788 | 870
0.49 | 68.5 | 758 | 850
0.5 | 72 | 740 | 840