## IDS-VDS Characteristic (mA-mm)
VGS (V) | VDS = 0.100 V | VDS = 0.500 V | VDS = 0.900 V
-0.75 | 0.0003876 | 0.0016695 | 0.005652
-0.74 | 0.00037352 | 0.0016213 | 0.0055
-0.73 | 0.00035493 | 0.0015629 | 0.005315
-0.72 | 0.00034081 | 0.0014987 | 0.005162
-0.71 | 0.00032404 | 0.0014451 | 0.0049862
-0.7 | 0.00030787 | 0.0013857 | 0.0048327
-0.69 | 0.00029302 | 0.001338 | 0.0046751
-0.68 | 0.00028121 | 0.0012771 | 0.0045249
-0.67 | 0.00027052 | 0.0012396 | 0.004381
-0.66 | 0.00025716 | 0.0011848 | 0.0042327
-0.65 | 0.00024406 | 0.0011466 | 0.0041208
-0.64 | 0.00023348 | 0.0011091 | 0.0039829
-0.63 | 0.00022398 | 0.0010688 | 0.0038549
-0.62 | 0.00021354 | 0.0010212 | 0.0037174
-0.61 | 0.00020352 | 0.0009736 | 0.0036016
-0.6 | 0.00019423 | 0.000943 | 0.0034836
-0.59 | 0.00018535 | 0.0009114 | 0.0033898
-0.58 | 0.00017595 | 0.0008753 | 0.0032737
-0.57 | 0.00016822 | 0.0008461 | 0.0031596
-0.56 | 0.00016077 | 0.0008131 | 0.0030537
-0.55 | 0.00015421 | 0.0007834 | 0.0029619
-0.54 | 0.00014842 | 0.0007539 | 0.0028742
-0.53 | 0.00014107 | 0.0007246 | 0.0027631
-0.52 | 0.00013461 | 0.0007011 | 0.0026975
-0.51 | 0.00013002 | 0.0006724 | 0.0026098
-0.5 | 0.00012395 | 0.0006589 | 0.0025518
-0.49 | 0.00012123 | 0.0006433 | 0.0024677
-0.48 | 0.00011761 | 0.0006213 | 0.002421
-0.47 | 0.00011569 | 0.0006083 | 0.0023724
-0.46 | 0.0001152 | 0.0006009 | 0.0023596
-0.45 | 0.0001179 | 0.0006054 | 0.0023418
-0.44 | 0.00012188 | 0.0006089 | 0.0023672
-0.43 | 0.00013133 | 0.0006302 | 0.0024206
-0.42 | 0.00014404 | 0.0006651 | 0.0025211
-0.41 | 0.00016656 | 0.0007316 | 0.0026947
-0.4 | 0.00019595 | 0.0008125 | 0.0029855
-0.39 | 0.00024227 | 0.0009458 | 0.0034029
-0.38 | 0.00030264 | 0.0011315 | 0.0040209
-0.37 | 0.00039534 | 0.001391 | 0.0049073
-0.36 | 0.00051472 | 0.0017663 | 0.0062
-0.35 | 0.000705 | 0.0022703 | 0.00798
-0.34 | 0.0009492 | 0.0030113 | 0.010497
-0.33 | 0.0012824 | 0.0039703 | 0.014082
-0.32 | 0.0017389 | 0.0053975 | 0.018865
-0.31 | 0.0023963 | 0.007436 | 0.025704
-0.3 | 0.0032618 | 0.009967 | 0.035167
-0.29 | 0.0045199 | 0.013713 | 0.04818
-0.28 | 0.006223 | 0.018541 | 0.06675
-0.27 | 0.008601 | 0.02562 | 0.09159
-0.26 | 0.011601 | 0.034627 | 0.12556
-0.25 | 0.015966 | 0.047408 | 0.17058
-0.24 | 0.021656 | 0.06495 | 0.23324
-0.23 | 0.029741 | 0.08742 | 0.31947
-0.22 | 0.040437 | 0.11947 | 0.43484
-0.21 | 0.054714 | 0.16139 | 0.586
-0.2 | 0.07519 | 0.21691 | 0.7964
-0.19 | 0.10121 | 0.29408 | 1.0667
-0.18 | 0.1375 | 0.39355 | 1.4367
-0.17 | 0.18412 | 0.52942 | 1.911
-0.16 | 0.2471 | 0.7041 | 2.5325
-0.15 | 0.3341 | 0.9409 | 3.334
-0.14 | 0.443 | 1.2435 | 4.3393
-0.13 | 0.5929 | 1.6529 | 5.6079
-0.12 | 0.7842 | 2.1585 | 7.227
-0.11 | 1.0398 | 2.8353 | 9.151
-0.1 | 1.3717 | 3.6681 | 11.48
-0.09 | 1.795 | 4.7449 | 14.267
-0.08 | 2.3574 | 6.044 | 17.497
-0.07 | 3.0227 | 7.707 | 21.213
-0.06 | 3.9142 | 9.694 | 25.415
-0.05 | 4.9663 | 12.103 | 30.244
-0.04 | 6.262 | 14.894 | 35.584
-0.03 | 7.84 | 18.236 | 41.361
-0.02 | 9.697 | 22.059 | 47.721
-0.01 | 11.921 | 26.392 | 54.547
0 | 14.469 | 31.338 | 61.93
0.01 | 17.436 | 36.742 | 69.82
0.02 | 20.566 | 42.697 | 78.04
0.03 | 24.333 | 49.182 | 86.85
0.04 | 28.12 | 56.14 | 95.99
0.05 | 32.398 | 63.49 | 105.29
0.06 | 36.85 | 71.41 | 115.27
0.07 | 41.547 | 79.73 | 125.48
0.08 | 46.562 | 88.42 | 135.91
0.09 | 51.468 | 97.39 | 146.61
0.1 | 56.751 | 106.69 | 157.55
0.11 | 61.75 | 116.43 | 168.72
0.12 | 67.16 | 126.25 | 180.19
0.13 | 72.25 | 136.53 | 191.81
0.14 | 77.32 | 146.93 | 203.35
0.15 | 82.5 | 157.51 | 215.29
0.16 | 87.23 | 168.42 | 227.37
0.17 | 92.09 | 179.16 | 239.35
0.18 | 96.39 | 190.36 | 251.59
0.19 | 100.96 | 201.52 | 263.58
0.2 | 105.14 | 212.88 | 275.87
0.21 | 109.15 | 224.26 | 288.36
0.22 | 113.01 | 235.78 | 300.62
0.23 | 116.48 | 247.37 | 312.98
0.24 | 119.96 | 258.79 | 325.13
0.25 | 123.14 | 270.45 | 337.69
0.26 | 126.22 | 281.9 | 349.89
0.27 | 129.02 | 293.51 | 362.12
0.28 | 131.7 | 304.95 | 374.09
0.29 | 134.39 | 316.44 | 386.23
0.3 | 136.55 | 328.06 | 398.35
0.31 | 138.94 | 339.24 | 410.23
0.32 | 140.91 | 350.49 | 422.05
0.33 | 142.98 | 361.67 | 433.69
0.34 | 144.94 | 372.77 | 445.39
0.35 | 146.43 | 383.6 | 456.76
0.36 | 148.07 | 394.38 | 468.13
0.37 | 149.62 | 405.16 | 479.38
0.38 | 151.02 | 415.47 | 490.28
0.39 | 152.38 | 425.79 | 501.14
0.4 | 153.48 | 435.69 | 511.71
0.41 | 154.72 | 445.65 | 522.21
0.42 | 155.88 | 455.37 | 532.45
0.43 | 157.03 | 464.69 | 542.55
0.44 | 157.83 | 473.9 | 552.41
0.45 | 158.84 | 482.7 | 562.02
0.46 | 159.67 | 491.43 | 571.4
0.47 | 160.64 | 499.76 | 580.2
0.48 | 161.56 | 507.85 | 589.4
0.49 | 162.09 | 515.6 | 597.9
0.5 | 162.8 | 523.12 | 606.7

## Tranconductance (mS-mm)
VGS (V) | VDS = 0.100 V | VDS = 0.500 V | VDS = 0.900 V
-0.75 | -0.001408 | -0.00482 | -0.0152
-0.74 | -0.0016335 | -0.00533 | -0.01685
-0.73 | -0.0016355 | -0.00613 | -0.0169
-0.72 | -0.0015445 | -0.00589 | -0.01644
-0.71 | -0.001647 | -0.00565 | -0.016465
-0.7 | -0.001551 | -0.005355 | -0.015555
-0.69 | -0.001333 | -0.00543 | -0.01539
-0.68 | -0.001125 | -0.00492 | -0.014705
-0.67 | -0.0012025 | -0.004615 | -0.01461
-0.66 | -0.001323 | -0.00465 | -0.01301
-0.65 | -0.001184 | -0.003785 | -0.01249
-0.64 | -0.001004 | -0.00389 | -0.013295
-0.63 | -0.000997 | -0.004395 | -0.013275
-0.62 | -0.001023 | -0.00476 | -0.012665
-0.61 | -0.0009655 | -0.00391 | -0.01169
-0.6 | -0.0009085 | -0.00311 | -0.01059
-0.59 | -0.000914 | -0.003385 | -0.010495
-0.58 | -0.0008565 | -0.003265 | -0.01151
-0.57 | -0.000759 | -0.00311 | -0.011
-0.56 | -0.0007005 | -0.003135 | -0.009885
-0.55 | -0.0006175 | -0.00296 | -0.008975
-0.54 | -0.000657 | -0.00294 | -0.00994
-0.53 | -0.0006905 | -0.00264 | -0.008835
-0.52 | -0.0005525 | -0.00261 | -0.007665
-0.51 | -0.000533 | -0.00211 | -0.007285
-0.5 | -0.0004395 | -0.001455 | -0.007105
-0.49 | -0.000317 | -0.00188 | -0.00654
-0.48 | -0.000277 | -0.00175 | -0.004765
-0.47 | -0.0001205 | -0.00102 | -0.00307
-0.46 | 0.0001105 | -0.000145 | -0.00153
-0.45 | 0.000334 | 0.0004 | 0.00038
-0.44 | 0.0006715 | 0.00124 | 0.00394
-0.43 | 0.001108 | 0.00281 | 0.007695
-0.42 | 0.0017615 | 0.00507 | 0.013705
-0.41 | 0.0025955 | 0.00737 | 0.02322
-0.4 | 0.0037855 | 0.01071 | 0.03541
-0.39 | 0.0053345 | 0.01595 | 0.05177
-0.38 | 0.0076535 | 0.02226 | 0.07522
-0.37 | 0.010604 | 0.03174 | 0.108955
-0.36 | 0.015483 | 0.043965 | 0.153635
-0.35 | 0.021724 | 0.06225 | 0.21485
-0.34 | 0.02887 | 0.085 | 0.3051
-0.33 | 0.039485 | 0.11931 | 0.4184
-0.32 | 0.055695 | 0.173285 | 0.5811
-0.31 | 0.076145 | 0.228475 | 0.8151
-0.3 | 0.10618 | 0.31385 | 1.1238
-0.29 | 0.14806 | 0.4287 | 1.57915
-0.28 | 0.204055 | 0.59535 | 2.1705
-0.27 | 0.2689 | 0.8043 | 2.9405
-0.26 | 0.36825 | 1.0894 | 3.9495
-0.25 | 0.50275 | 1.51615 | 5.384
-0.24 | 0.68875 | 2.0006 | 7.4445
-0.23 | 0.93905 | 2.726 | 10.08
-0.22 | 1.24865 | 3.6985 | 13.3265
-0.21 | 1.73765 | 4.872 | 18.078
-0.2 | 2.3248 | 6.6345 | 24.035
-0.19 | 3.1155 | 8.832 | 32.015
-0.18 | 4.1455 | 11.767 | 42.215
-0.17 | 5.48 | 15.5275 | 54.79
-0.16 | 7.499 | 20.574 | 71.15
-0.15 | 9.795 | 26.97 | 90.34
-0.14 | 12.94 | 35.6 | 113.695
-0.13 | 17.06 | 45.75 | 144.385
-0.12 | 22.345 | 59.12 | 177.155
-0.11 | 29.375 | 75.48 | 212.65
-0.1 | 37.76 | 95.48 | 255.8
-0.09 | 49.285 | 118.795 | 300.85
-0.08 | 61.385 | 148.105 | 347.3
-0.07 | 77.84 | 182.5 | 395.9
-0.06 | 97.18 | 219.8 | 451.55
-0.05 | 117.39 | 260 | 508.45
-0.04 | 143.685 | 306.65 | 555.85
-0.03 | 171.75 | 358.25 | 606.85
-0.02 | 204.05 | 407.8 | 659.3
-0.01 | 238.6 | 463.95 | 710.45
0 | 275.75 | 517.5 | 763.65
0.01 | 304.85 | 567.95 | 805.5
0.02 | 344.85 | 622 | 851.5
0.03 | 377.7 | 672.15 | 897.5
0.04 | 403.25 | 715.4 | 922
0.05 | 436.5 | 763.5 | 964
0.06 | 457.45 | 812 | 1009.5
0.07 | 485.6 | 850.5 | 1032
0.08 | 496.05 | 883 | 1056.5
0.09 | 509.45 | 913.5 | 1082
0.1 | 514.1 | 952 | 1105.5
0.11 | 520.45 | 978 | 1132
0.12 | 525 | 1005 | 1154.5
0.13 | 508 | 1034 | 1158
0.14 | 512.5 | 1049 | 1174
0.15 | 495.5 | 1074.5 | 1201
0.16 | 479.5 | 1082.5 | 1203
0.17 | 458 | 1097 | 1211
0.18 | 443.5 | 1118 | 1211.5
0.19 | 437.5 | 1126 | 1214
0.2 | 409.5 | 1137 | 1239
0.21 | 393.5 | 1145 | 1237.5
0.22 | 366.5 | 1155.5 | 1231
0.23 | 347.5 | 1150.5 | 1225.5
0.24 | 333 | 1154 | 1235.5
0.25 | 313 | 1155.5 | 1238
0.26 | 294 | 1153 | 1221.5
0.27 | 274 | 1152.5 | 1210
0.28 | 268.5 | 1146.5 | 1205.5
0.29 | 242.5 | 1155.5 | 1213
0.3 | 227.5 | 1140 | 1200
0.31 | 218 | 1121.5 | 1185
0.32 | 202 | 1121.5 | 1173
0.33 | 201.5 | 1114 | 1167
0.34 | 172.5 | 1096.5 | 1153.5
0.35 | 156.5 | 1080.5 | 1137
0.36 | 159.5 | 1078 | 1131
0.37 | 147.5 | 1054.5 | 1107.5
0.38 | 138 | 1031.5 | 1088
0.39 | 123 | 1011 | 1071.5
0.4 | 117 | 993 | 1053.5
0.41 | 120 | 984 | 1037
0.42 | 115.5 | 952 | 1017
0.43 | 97.5 | 926.5 | 998
0.44 | 90.5 | 900.5 | 973.5
0.45 | 92 | 876.5 | 949.5
0.46 | 90 | 853 | 909
0.47 | 94.5 | 821 | 900
0.48 | 72.5 | 792 | 885
0.49 | 62 | 763.5 | 865
0.5 | 71 | 752 | 880