## IDS-VDS Characteristic (mA-mm)
VGS (V) | VDS = 0.100 V | VDS = 0.500 V | VDS = 0.900 V
-0.75 | 0.00030065 | 0.0011517 | 0.0037336
-0.74 | 0.00028717 | 0.0011077 | 0.0036176
-0.73 | 0.00027232 | 0.0010695 | 0.0034973
-0.72 | 0.00026194 | 0.0010369 | 0.0033959
-0.71 | 0.00025046 | 0.0010032 | 0.0033082
-0.7 | 0.00023899 | 0.0009674 | 0.0032033
-0.69 | 0.00022835 | 0.0009345 | 0.00312
-0.68 | 0.00021664 | 0.0008981 | 0.0030304
-0.67 | 0.00020758 | 0.0008671 | 0.0029241
-0.66 | 0.00019694 | 0.0008414 | 0.0028289
-0.65 | 0.00018742 | 0.0008124 | 0.0027344
-0.64 | 0.00018031 | 0.0007854 | 0.0026522
-0.63 | 0.00017295 | 0.0007517 | 0.0025721
-0.62 | 0.00016424 | 0.0007223 | 0.0024973
-0.61 | 0.00015739 | 0.0006969 | 0.0024141
-0.6 | 0.00015036 | 0.0006739 | 0.0023362
-0.59 | 0.00014298 | 0.0006469 | 0.002266
-0.58 | 0.00013744 | 0.0006254 | 0.002191
-0.57 | 0.00013121 | 0.0005968 | 0.0021248
-0.56 | 0.00012557 | 0.0005834 | 0.0020469
-0.55 | 0.00011987 | 0.0005601 | 0.0019862
-0.54 | 0.00011474 | 0.0005432 | 0.0019348
-0.53 | 0.00011092 | 0.0005279 | 0.0018827
-0.52 | 0.00010547 | 0.0005072 | 0.001823
-0.51 | 0.0001014 | 0.00048939 | 0.0017763
-0.5 | 9.856e-05 | 0.00047671 | 0.0017351
-0.49 | 9.602e-05 | 0.00046601 | 0.0017015
-0.48 | 9.405e-05 | 0.00045562 | 0.0016639
-0.47 | 9.329e-05 | 0.00045 | 0.0016323
-0.46 | 9.352e-05 | 0.00044984 | 0.0016296
-0.45 | 9.671e-05 | 0.00045334 | 0.001638
-0.44 | 0.00010096 | 0.00046685 | 0.0016817
-0.43 | 0.00011023 | 0.00048642 | 0.0017481
-0.42 | 0.00012294 | 0.00052614 | 0.0018616
-0.41 | 0.00014404 | 0.0005867 | 0.0020305
-0.4 | 0.00017328 | 0.0006702 | 0.0022959
-0.39 | 0.00021612 | 0.0007924 | 0.0026693
-0.38 | 0.00027495 | 0.0009649 | 0.0032286
-0.37 | 0.00035725 | 0.0012132 | 0.0040042
-0.36 | 0.00047472 | 0.0015462 | 0.0051088
-0.35 | 0.0006478 | 0.0020318 | 0.006751
-0.34 | 0.0008719 | 0.0026752 | 0.008981
-0.33 | 0.0011736 | 0.0036163 | 0.012087
-0.32 | 0.0016061 | 0.0048379 | 0.016291
-0.31 | 0.00217 | 0.006746 | 0.022492
-0.3 | 0.0030051 | 0.0091 | 0.030882
-0.29 | 0.0040769 | 0.012489 | 0.042643
-0.28 | 0.0056242 | 0.016902 | 0.05858
-0.27 | 0.007769 | 0.023319 | 0.08082
-0.26 | 0.010681 | 0.031563 | 0.11054
-0.25 | 0.014424 | 0.043237 | 0.15156
-0.24 | 0.019726 | 0.05882 | 0.20694
-0.23 | 0.026754 | 0.0792 | 0.28211
-0.22 | 0.036353 | 0.10845 | 0.38372
-0.21 | 0.049323 | 0.14602 | 0.52227
-0.2 | 0.06677 | 0.19734 | 0.7051
-0.19 | 0.09095 | 0.26523 | 0.9527
-0.18 | 0.12179 | 0.35705 | 1.2771
-0.17 | 0.16526 | 0.4794 | 1.6976
-0.16 | 0.22107 | 0.6387 | 2.2674
-0.15 | 0.29567 | 0.8454 | 2.9747
-0.14 | 0.39754 | 1.126 | 3.9019
-0.13 | 0.52662 | 1.4897 | 5.0724
-0.12 | 0.7009 | 1.9487 | 6.491
-0.11 | 0.9224 | 2.5601 | 8.282
-0.1 | 1.223 | 3.3117 | 10.428
-0.09 | 1.6083 | 4.302 | 12.995
-0.08 | 2.0938 | 5.5097 | 15.973
-0.07 | 2.7217 | 7.01 | 19.493
-0.06 | 3.4899 | 8.803 | 23.46
-0.05 | 4.4902 | 11.047 | 27.998
-0.04 | 5.6639 | 13.669 | 32.952
-0.03 | 7.099 | 16.77 | 38.527
-0.02 | 8.785 | 20.342 | 44.552
-0.01 | 10.873 | 24.375 | 51.136
0 | 13.265 | 29.155 | 58.44
0.01 | 16.001 | 34.241 | 66.06
0.02 | 19.063 | 39.884 | 73.93
0.03 | 22.492 | 46.122 | 82.53
0.04 | 26.338 | 52.841 | 91.47
0.05 | 30.314 | 59.83 | 100.72
0.06 | 34.741 | 67.55 | 110.38
0.07 | 39.301 | 75.53 | 120.27
0.08 | 44.107 | 84.04 | 130.66
0.09 | 49.082 | 92.84 | 141.34
0.1 | 54.023 | 101.68 | 152.04
0.11 | 59.2 | 111.18 | 163.17
0.12 | 64.21 | 121.04 | 174.49
0.13 | 69.43 | 130.94 | 186.03
0.14 | 74.42 | 141.1 | 197.55
0.15 | 79.47 | 151.4 | 209.33
0.16 | 84.27 | 162.18 | 221.19
0.17 | 88.86 | 172.89 | 233.17
0.18 | 93.46 | 183.82 | 245.15
0.19 | 97.67 | 194.75 | 257.26
0.2 | 101.89 | 205.97 | 269.49
0.21 | 105.78 | 217.31 | 281.68
0.22 | 109.61 | 228.61 | 293.92
0.23 | 113.24 | 240.17 | 306.17
0.24 | 116.43 | 251.34 | 318.39
0.25 | 119.67 | 262.93 | 330.73
0.26 | 122.5 | 274.31 | 342.69
0.27 | 125.38 | 285.71 | 354.93
0.28 | 128.07 | 297.19 | 366.99
0.29 | 130.49 | 308.42 | 378.96
0.3 | 132.72 | 319.82 | 390.86
0.31 | 134.88 | 331.06 | 402.71
0.32 | 136.97 | 342.18 | 414.5
0.33 | 138.89 | 353.16 | 426.12
0.34 | 140.71 | 364.1 | 437.65
0.35 | 142.2 | 374.91 | 448.89
0.36 | 143.78 | 385.48 | 460.12
0.37 | 145.54 | 396.13 | 471.31
0.38 | 146.69 | 406.25 | 482.18
0.39 | 148.03 | 416.48 | 492.98
0.4 | 149.1 | 426.33 | 503.41
0.41 | 150.19 | 435.99 | 513.9
0.42 | 151.48 | 445.63 | 524.11
0.43 | 152.36 | 454.75 | 534.1
0.44 | 153.22 | 463.77 | 543.81
0.45 | 154.12 | 472.49 | 553.34
0.46 | 154.96 | 480.99 | 562.83
0.47 | 155.81 | 489.18 | 571.8
0.48 | 156.51 | 497.06 | 580.5
0.49 | 157.07 | 504.6 | 589.2
0.5 | 157.91 | 511.9 | 597.6

## Tranconductance (mS-mm)
VGS (V) | VDS = 0.100 V | VDS = 0.500 V | VDS = 0.900 V
-0.75 | -0.001348 | -0.0044 | -0.0116
-0.74 | -0.0014165 | -0.00411 | -0.011815
-0.73 | -0.0012615 | -0.00354 | -0.011085
-0.72 | -0.001093 | -0.003315 | -0.009455
-0.71 | -0.0011475 | -0.003475 | -0.00963
-0.7 | -0.0011055 | -0.003435 | -0.00941
-0.69 | -0.0011175 | -0.003465 | -0.008645
-0.68 | -0.0010385 | -0.00337 | -0.009795
-0.67 | -0.000985 | -0.002835 | -0.010075
-0.66 | -0.001008 | -0.002735 | -0.009485
-0.65 | -0.0008315 | -0.0028 | -0.008835
-0.64 | -0.0007235 | -0.003035 | -0.008115
-0.63 | -0.0008035 | -0.003155 | -0.007745
-0.62 | -0.000778 | -0.00274 | -0.0079
-0.61 | -0.000694 | -0.00242 | -0.008055
-0.6 | -0.0007205 | -0.0025 | -0.007405
-0.59 | -0.000646 | -0.002425 | -0.00726
-0.58 | -0.0005885 | -0.002505 | -0.00706
-0.57 | -0.0005935 | -0.0021 | -0.007205
-0.56 | -0.000567 | -0.001835 | -0.00693
-0.55 | -0.0005415 | -0.00201 | -0.005605
-0.54 | -0.0004475 | -0.00161 | -0.005175
-0.53 | -0.0004635 | -0.0018 | -0.00559
-0.52 | -0.000476 | -0.0019255 | -0.00532
-0.51 | -0.0003455 | -0.0015245 | -0.004395
-0.5 | -0.000269 | -0.001169 | -0.00374
-0.49 | -0.0002255 | -0.0010545 | -0.00356
-0.48 | -0.0001365 | -0.0008005 | -0.00346
-0.47 | -2.65e-05 | -0.000289 | -0.001715
-0.46 | 0.000171 | 0.000167 | 0.000285
-0.45 | 0.000372 | 0.0008505 | 0.002605
-0.44 | 0.000676 | 0.001654 | 0.005505
-0.43 | 0.001099 | 0.0029645 | 0.008995
-0.42 | 0.0016905 | 0.005014 | 0.01412
-0.41 | 0.002517 | 0.007203 | 0.021715
-0.4 | 0.003604 | 0.010285 | 0.03194
-0.39 | 0.0050835 | 0.014735 | 0.046635
-0.38 | 0.0070565 | 0.02104 | 0.066745
-0.37 | 0.0099885 | 0.029065 | 0.09401
-0.36 | 0.0145275 | 0.04093 | 0.13734
-0.35 | 0.019859 | 0.05645 | 0.19361
-0.34 | 0.02629 | 0.079225 | 0.2668
-0.33 | 0.03671 | 0.108135 | 0.3655
-0.32 | 0.04982 | 0.156485 | 0.52025
-0.31 | 0.06995 | 0.213105 | 0.72955
-0.3 | 0.095345 | 0.28715 | 1.00755
-0.29 | 0.130955 | 0.3901 | 1.3849
-0.28 | 0.184605 | 0.5415 | 1.90885
-0.27 | 0.25284 | 0.73305 | 2.598
-0.26 | 0.33275 | 0.9959 | 3.537
-0.25 | 0.45225 | 1.36285 | 4.82
-0.24 | 0.6165 | 1.79815 | 6.5275
-0.23 | 0.83135 | 2.4815 | 8.839
-0.22 | 1.12845 | 3.341 | 12.008
-0.21 | 1.52085 | 4.4445 | 16.069
-0.2 | 2.08135 | 5.9605 | 21.5215
-0.19 | 2.751 | 7.9855 | 28.6
-0.18 | 3.7155 | 10.7085 | 37.245
-0.17 | 4.964 | 14.0825 | 49.515
-0.16 | 6.5205 | 18.3 | 63.855
-0.15 | 8.8235 | 24.365 | 81.725
-0.14 | 11.5475 | 32.215 | 104.885
-0.13 | 15.168 | 41.135 | 129.455
-0.12 | 19.789 | 53.52 | 160.48
-0.11 | 26.105 | 68.15 | 196.85
-0.1 | 34.295 | 87.095 | 235.65
-0.09 | 43.54 | 109.9 | 277.25
-0.08 | 55.67 | 135.4 | 324.9
-0.07 | 69.805 | 164.665 | 374.35
-0.06 | 88.425 | 201.85 | 425.25
-0.05 | 108.7 | 243.3 | 474.6
-0.04 | 130.44 | 286.15 | 526.45
-0.03 | 156.055 | 333.65 | 580
-0.02 | 188.7 | 380.25 | 630.45
-0.01 | 224 | 440.65 | 694.4
0 | 256.4 | 493.3 | 746.2
0.01 | 289.9 | 536.45 | 774.5
0.02 | 324.55 | 594.05 | 823.5
0.03 | 363.75 | 647.85 | 877
0.04 | 391.1 | 685.4 | 909.5
0.05 | 420.15 | 735.45 | 945.5
0.06 | 449.35 | 785 | 977.5
0.07 | 468.3 | 824.5 | 1014
0.08 | 489.05 | 865.5 | 1053.5
0.09 | 495.8 | 882 | 1069
0.1 | 505.9 | 917 | 1091.5
0.11 | 509.35 | 968 | 1122.5
0.12 | 511.5 | 988 | 1143
0.13 | 510.5 | 1003 | 1153
0.14 | 502 | 1023 | 1165
0.15 | 492.5 | 1054 | 1182
0.16 | 469.5 | 1074.5 | 1192
0.17 | 459.5 | 1082 | 1198
0.18 | 440.5 | 1093 | 1204.5
0.19 | 421.5 | 1107.5 | 1217
0.2 | 405.5 | 1128 | 1221
0.21 | 386 | 1132 | 1221.5
0.22 | 373 | 1143 | 1224.5
0.23 | 341 | 1136.5 | 1223.5
0.24 | 321.5 | 1138 | 1228
0.25 | 303.5 | 1148.5 | 1215
0.26 | 285.5 | 1139 | 1210
0.27 | 278.5 | 1144 | 1215
0.28 | 255.5 | 1135.5 | 1201.5
0.29 | 232.5 | 1131.5 | 1193.5
0.3 | 219.5 | 1132 | 1187.5
0.31 | 212.5 | 1118 | 1182
0.32 | 200.5 | 1105 | 1170.5
0.33 | 187 | 1096 | 1157.5
0.34 | 165.5 | 1087.5 | 1138.5
0.35 | 153.5 | 1069 | 1123.5
0.36 | 167 | 1061 | 1121
0.37 | 145.5 | 1038.5 | 1103
0.38 | 124.5 | 1017.5 | 1083.5
0.39 | 120.5 | 1004 | 1061.5
0.4 | 108 | 975.5 | 1046
0.41 | 119 | 965 | 1035
0.42 | 108.5 | 938 | 1010
0.43 | 87 | 907 | 985
0.44 | 88 | 887 | 962
0.45 | 87 | 861 | 951
0.46 | 84.5 | 834.5 | 923
0.47 | 77.5 | 803.5 | 883.5
0.48 | 63 | 771 | 870
0.49 | 70 | 742 | 855
0.5 | 84 | 730 | 840