## IDS-VDS Characteristic (mA-mm)
VGS (V) | VDS = 0.100 V | VDS = 0.500 V | VDS = 0.900 V
-0.75 | 0.00027602 | 0.0010611 | 0.0034337
-0.74 | 0.000265 | 0.0010329 | 0.0033015
-0.73 | 0.00025192 | 0.0009854 | 0.0032077
-0.72 | 0.00024163 | 0.0009497 | 0.0031167
-0.71 | 0.00023022 | 0.0009192 | 0.0030243
-0.7 | 0.00022054 | 0.000891 | 0.0029308
-0.69 | 0.00021093 | 0.0008561 | 0.0028448
-0.68 | 0.00020124 | 0.0008247 | 0.0027817
-0.67 | 0.0001924 | 0.0007957 | 0.0026903
-0.66 | 0.00018236 | 0.0007685 | 0.0025906
-0.65 | 0.00017735 | 0.0007492 | 0.0025154
-0.64 | 0.00016918 | 0.0007212 | 0.0024436
-0.63 | 0.00016245 | 0.0006957 | 0.0023685
-0.62 | 0.00015502 | 0.0006665 | 0.0022874
-0.61 | 0.0001481 | 0.0006465 | 0.0022289
-0.6 | 0.00014225 | 0.0006223 | 0.0021674
-0.59 | 0.00013562 | 0.0005995 | 0.0020784
-0.58 | 0.00012957 | 0.0005754 | 0.0020181
-0.57 | 0.00012309 | 0.0005604 | 0.0019495
-0.56 | 0.00011877 | 0.0005386 | 0.0018995
-0.55 | 0.00011214 | 0.000521 | 0.0018468
-0.54 | 0.00010801 | 0.0005041 | 0.0017886
-0.53 | 0.00010305 | 0.00048527 | 0.0017334
-0.52 | 9.922e-05 | 0.00046779 | 0.0016936
-0.51 | 9.487e-05 | 0.00045238 | 0.0016344
-0.5 | 9.222e-05 | 0.00043939 | 0.0015924
-0.49 | 8.914e-05 | 0.00043106 | 0.0015597
-0.48 | 8.856e-05 | 0.00042116 | 0.0015345
-0.47 | 8.818e-05 | 0.00041755 | 0.0015173
-0.46 | 8.969e-05 | 0.00041638 | 0.0015159
-0.45 | 9.248e-05 | 0.0004233 | 0.0015391
-0.44 | 9.761e-05 | 0.00043952 | 0.0015725
-0.43 | 0.00010766 | 0.00046244 | 0.0016437
-0.42 | 0.0001206 | 0.00050052 | 0.0017687
-0.41 | 0.00014351 | 0.00056562 | 0.0019457
-0.4 | 0.0001717 | 0.0006572 | 0.0022379
-0.39 | 0.00021663 | 0.0007873 | 0.0026344
-0.38 | 0.00027519 | 0.0009646 | 0.003213
-0.37 | 0.00036193 | 0.0012169 | 0.0040218
-0.36 | 0.00047785 | 0.0015785 | 0.0051584
-0.35 | 0.0006598 | 0.0020543 | 0.006886
-0.34 | 0.0008885 | 0.0027678 | 0.009165
-0.33 | 0.0012075 | 0.0036865 | 0.012453
-0.32 | 0.0016283 | 0.0050305 | 0.016833
-0.31 | 0.0022462 | 0.006855 | 0.023085
-0.3 | 0.0030406 | 0.009329 | 0.031801
-0.29 | 0.004204 | 0.012807 | 0.043742
-0.28 | 0.005814 | 0.017323 | 0.06049
-0.27 | 0.007865 | 0.023874 | 0.08311
-0.26 | 0.010832 | 0.032302 | 0.11439
-0.25 | 0.014659 | 0.044334 | 0.15556
-0.24 | 0.020018 | 0.06052 | 0.21289
-0.23 | 0.027341 | 0.08163 | 0.29028
-0.22 | 0.037101 | 0.11117 | 0.39517
-0.21 | 0.050478 | 0.14933 | 0.53811
-0.2 | 0.06821 | 0.20242 | 0.7299
-0.19 | 0.093 | 0.27282 | 0.9707
-0.18 | 0.12502 | 0.36616 | 1.3156
-0.17 | 0.16971 | 0.49322 | 1.7483
-0.16 | 0.22602 | 0.6567 | 2.3218
-0.15 | 0.30354 | 0.8703 | 3.0507
-0.14 | 0.40692 | 1.1579 | 3.9877
-0.13 | 0.53947 | 1.532 | 5.1835
-0.12 | 0.7173 | 2.0068 | 6.663
-0.11 | 0.9439 | 2.6379 | 8.454
-0.1 | 1.2585 | 3.4057 | 10.67
-0.09 | 1.6405 | 4.4219 | 13.322
-0.08 | 2.1476 | 5.6551 | 16.325
-0.07 | 2.7832 | 7.198 | 19.883
-0.06 | 3.5686 | 9.034 | 23.901
-0.05 | 4.5859 | 11.294 | 28.503
-0.04 | 5.786 | 14.001 | 33.532
-0.03 | 7.247 | 17.144 | 39.159
-0.02 | 9.01 | 20.753 | 45.318
-0.01 | 11.105 | 24.87 | 51.823
0 | 13.528 | 29.667 | 59.19
0.01 | 16.295 | 34.83 | 66.78
0.02 | 19.316 | 40.543 | 74.82
0.03 | 22.874 | 46.783 | 83.39
0.04 | 26.582 | 53.515 | 92.36
0.05 | 30.737 | 60.65 | 101.44
0.06 | 35.037 | 68.34 | 111.24
0.07 | 39.686 | 76.48 | 121.36
0.08 | 44.551 | 84.82 | 131.52
0.09 | 49.366 | 93.64 | 142.18
0.1 | 54.547 | 102.65 | 152.94
0.11 | 59.4 | 112.12 | 164.08
0.12 | 64.78 | 121.86 | 175.39
0.13 | 69.78 | 131.84 | 186.82
0.14 | 74.88 | 142.06 | 198.32
0.15 | 79.79 | 152.28 | 210.08
0.16 | 84.55 | 162.98 | 221.96
0.17 | 89.3 | 173.75 | 233.86
0.18 | 93.64 | 184.57 | 245.96
0.19 | 98.05 | 195.69 | 257.88
0.2 | 102.06 | 206.73 | 270.1
0.21 | 106.03 | 218.15 | 282.35
0.22 | 109.86 | 229.37 | 294.55
0.23 | 113.21 | 240.72 | 306.84
0.24 | 116.63 | 251.99 | 318.85
0.25 | 119.61 | 263.53 | 331.26
0.26 | 122.7 | 274.96 | 343.34
0.27 | 125.55 | 286.3 | 355.45
0.28 | 128.05 | 297.71 | 367.33
0.29 | 130.46 | 308.86 | 379.24
0.3 | 132.7 | 320.24 | 391.34
0.31 | 134.84 | 331.47 | 403.15
0.32 | 136.85 | 342.48 | 414.76
0.33 | 138.79 | 353.62 | 426.34
0.34 | 140.47 | 364.34 | 437.8
0.35 | 142.06 | 375.14 | 449.13
0.36 | 143.74 | 385.66 | 460.27
0.37 | 145.08 | 396.19 | 471.48
0.38 | 146.55 | 406.42 | 482.22
0.39 | 147.67 | 416.41 | 493.01
0.4 | 148.87 | 426.3 | 503.4
0.41 | 150.17 | 435.93 | 513.78
0.42 | 151.13 | 445.42 | 523.99
0.43 | 152.04 | 454.55 | 533.93
0.44 | 152.98 | 463.51 | 543.59
0.45 | 153.68 | 472.18 | 553.16
0.46 | 154.68 | 480.68 | 562.49
0.47 | 155.4 | 488.86 | 571.3
0.48 | 156.07 | 496.58 | 580.2
0.49 | 156.74 | 504.18 | 588.6
0.5 | 157.61 | 511.41 | 597.2

## Tranconductance (mS-mm)
VGS (V) | VDS = 0.100 V | VDS = 0.500 V | VDS = 0.900 V
-0.75 | -0.001102 | -0.00282 | -0.01322
-0.74 | -0.001205 | -0.003785 | -0.0113
-0.73 | -0.0011685 | -0.00416 | -0.00924
-0.72 | -0.001085 | -0.00331 | -0.00917
-0.71 | -0.0010545 | -0.002935 | -0.009295
-0.7 | -0.0009645 | -0.003155 | -0.008975
-0.69 | -0.000965 | -0.003315 | -0.007455
-0.68 | -0.0009265 | -0.00302 | -0.007725
-0.67 | -0.000944 | -0.00281 | -0.009555
-0.66 | -0.0007525 | -0.002325 | -0.008745
-0.65 | -0.000659 | -0.002365 | -0.00735
-0.64 | -0.000745 | -0.002675 | -0.007345
-0.63 | -0.000708 | -0.002735 | -0.00781
-0.62 | -0.0007175 | -0.00246 | -0.00698
-0.61 | -0.0006385 | -0.00221 | -0.006
-0.6 | -0.000624 | -0.00235 | -0.007525
-0.59 | -0.000634 | -0.002345 | -0.007465
-0.58 | -0.0006265 | -0.001955 | -0.006445
-0.57 | -0.00054 | -0.00184 | -0.00593
-0.56 | -0.0005475 | -0.00197 | -0.005135
-0.55 | -0.000538 | -0.001725 | -0.005545
-0.54 | -0.0004545 | -0.0017865 | -0.00567
-0.53 | -0.0004395 | -0.0018155 | -0.00475
-0.52 | -0.000409 | -0.0016445 | -0.00495
-0.51 | -0.00035 | -0.00142 | -0.00506
-0.5 | -0.0002865 | -0.001066 | -0.003735
-0.49 | -0.000183 | -0.0009115 | -0.002895
-0.48 | -4.8e-05 | -0.0006755 | -0.00212
-0.47 | 5.65e-05 | -0.000239 | -0.00093
-0.46 | 0.000215 | 0.0002875 | 0.00109
-0.45 | 0.000396 | 0.001157 | 0.00283
-0.44 | 0.000759 | 0.001957 | 0.00523
-0.43 | 0.0011495 | 0.00305 | 0.00981
-0.42 | 0.0017925 | 0.005159 | 0.0151
-0.41 | 0.002555 | 0.007834 | 0.02346
-0.4 | 0.003656 | 0.011084 | 0.034435
-0.39 | 0.0051745 | 0.01537 | 0.048755
-0.38 | 0.007265 | 0.02148 | 0.06937
-0.37 | 0.010133 | 0.030695 | 0.09727
-0.36 | 0.0148935 | 0.04187 | 0.14321
-0.35 | 0.0205325 | 0.059465 | 0.20033
-0.34 | 0.027385 | 0.08161 | 0.27835
-0.33 | 0.03699 | 0.113135 | 0.3834
-0.32 | 0.051935 | 0.158425 | 0.5316
-0.31 | 0.070615 | 0.214925 | 0.7484
-0.3 | 0.09789 | 0.2976 | 1.03285
-0.29 | 0.13867 | 0.3997 | 1.43445
-0.28 | 0.18305 | 0.55335 | 1.9684
-0.27 | 0.2509 | 0.74895 | 2.695
-0.26 | 0.3397 | 1.023 | 3.6225
-0.25 | 0.4593 | 1.4109 | 4.925
-0.24 | 0.6341 | 1.8648 | 6.736
-0.23 | 0.85415 | 2.5325 | 9.114
-0.22 | 1.15685 | 3.385 | 12.3915
-0.21 | 1.55545 | 4.5625 | 16.7365
-0.2 | 2.1261 | 6.1745 | 21.6295
-0.19 | 2.8405 | 8.187 | 29.285
-0.18 | 3.8355 | 11.02 | 38.88
-0.17 | 5.05 | 14.527 | 50.31
-0.16 | 6.6915 | 18.854 | 65.12
-0.15 | 9.045 | 25.06 | 83.295
-0.14 | 11.7965 | 33.085 | 106.64
-0.13 | 15.519 | 42.445 | 133.765
-0.12 | 20.2215 | 55.295 | 163.525
-0.11 | 27.06 | 69.945 | 200.35
-0.1 | 34.83 | 89.2 | 243.4
-0.09 | 44.455 | 112.47 | 282.75
-0.08 | 57.135 | 138.805 | 328.05
-0.07 | 71.05 | 168.945 | 378.8
-0.06 | 90.135 | 204.8 | 431
-0.05 | 110.87 | 248.35 | 481.55
-0.04 | 133.055 | 292.5 | 532.8
-0.03 | 161.2 | 337.6 | 589.3
-0.02 | 192.9 | 386.3 | 633.2
-0.01 | 225.9 | 445.7 | 693.6
0 | 259.5 | 498 | 747.85
0.01 | 289.4 | 543.8 | 781.5
0.02 | 328.95 | 597.65 | 830.5
0.03 | 363.3 | 648.6 | 877
0.04 | 393.15 | 693.35 | 902.5
0.05 | 422.75 | 741.25 | 944
0.06 | 447.45 | 791.5 | 996
0.07 | 475.7 | 824 | 1014
0.08 | 484 | 858 | 1041
0.09 | 499.8 | 891.5 | 1071
0.1 | 501.7 | 924 | 1095
0.11 | 511.65 | 960.5 | 1122.5
0.12 | 519 | 986 | 1137
0.13 | 505 | 1010 | 1146.5
0.14 | 500.5 | 1022 | 1163
0.15 | 483.5 | 1046 | 1182
0.16 | 475.5 | 1073.5 | 1189
0.17 | 454.5 | 1079.5 | 1200
0.18 | 437.5 | 1097 | 1201
0.19 | 421 | 1108 | 1207
0.2 | 399 | 1123 | 1223.5
0.21 | 390 | 1132 | 1222.5
0.22 | 359 | 1128.5 | 1224.5
0.23 | 338.5 | 1131 | 1215
0.24 | 320 | 1140.5 | 1221
0.25 | 303.5 | 1148.5 | 1224.5
0.26 | 297 | 1138.5 | 1209.5
0.27 | 267.5 | 1137.5 | 1199.5
0.28 | 245.5 | 1128 | 1189.5
0.29 | 232.5 | 1126.5 | 1200.5
0.3 | 219 | 1130.5 | 1195.5
0.31 | 207.5 | 1112 | 1171
0.32 | 197.5 | 1107.5 | 1159.5
0.33 | 181 | 1093 | 1152
0.34 | 163.5 | 1076 | 1139.5
0.35 | 163.5 | 1066 | 1123.5
0.36 | 151 | 1052.5 | 1117.5
0.37 | 140.5 | 1038 | 1097.5
0.38 | 129.5 | 1011 | 1076.5
0.39 | 116 | 994 | 1059
0.4 | 125 | 976 | 1038.5
0.41 | 113 | 956 | 1029.5
0.42 | 93.5 | 931 | 1007.5
0.43 | 92.5 | 904.5 | 980
0.44 | 82 | 881.5 | 961.5
0.45 | 85 | 858.5 | 945
0.46 | 86 | 834 | 907
0.47 | 69.5 | 795 | 885.5
0.48 | 67 | 766 | 865
0.49 | 77 | 741.5 | 850
0.5 | 87 | 723 | 860