## IDS-VDS Characteristic (mA-mm)
VGS (V) | VDS = 0.100 V | VDS = 0.500 V | VDS = 0.900 V
-0.75 | 0.00027699 | 0.0011092 | 0.0035675
-0.74 | 0.00026916 | 0.0010593 | 0.0034598
-0.73 | 0.00025531 | 0.0010284 | 0.0033469
-0.72 | 0.00024598 | 0.000994 | 0.0032645
-0.71 | 0.00023173 | 0.0009485 | 0.003142
-0.7 | 0.00022027 | 0.0009198 | 0.0030482
-0.69 | 0.00021084 | 0.0008788 | 0.0029456
-0.68 | 0.00020197 | 0.0008528 | 0.0028582
-0.67 | 0.00019358 | 0.0008217 | 0.0027762
-0.66 | 0.00018448 | 0.0007934 | 0.0026825
-0.65 | 0.00017631 | 0.0007662 | 0.0025924
-0.64 | 0.00016914 | 0.0007328 | 0.0025117
-0.63 | 0.00016181 | 0.0007043 | 0.0024232
-0.62 | 0.00015447 | 0.0006867 | 0.0023713
-0.61 | 0.00014861 | 0.0006611 | 0.0022995
-0.6 | 0.00014168 | 0.0006332 | 0.002225
-0.59 | 0.00013446 | 0.0006132 | 0.0021519
-0.58 | 0.00012946 | 0.0005905 | 0.0020747
-0.57 | 0.00012423 | 0.0005723 | 0.0020136
-0.56 | 0.00011801 | 0.00055 | 0.0019569
-0.55 | 0.00011287 | 0.0005276 | 0.0018928
-0.54 | 0.00010869 | 0.0005074 | 0.0018389
-0.53 | 0.00010374 | 0.0004882 | 0.001791
-0.52 | 9.894e-05 | 0.00047729 | 0.0017403
-0.51 | 9.483e-05 | 0.00046322 | 0.0016976
-0.5 | 9.164e-05 | 0.00044593 | 0.0016417
-0.49 | 9.018e-05 | 0.00043824 | 0.0016092
-0.48 | 8.827e-05 | 0.0004301 | 0.001574
-0.47 | 8.727e-05 | 0.00042534 | 0.0015641
-0.46 | 8.908e-05 | 0.0004242 | 0.0015571
-0.45 | 9.217e-05 | 0.00043271 | 0.0015866
-0.44 | 9.809e-05 | 0.00044677 | 0.0016164
-0.43 | 0.00010755 | 0.0004705 | 0.0016912
-0.42 | 0.00012142 | 0.00050681 | 0.0018057
-0.41 | 0.00014306 | 0.00056934 | 0.0019931
-0.4 | 0.00017207 | 0.0006595 | 0.002261
-0.39 | 0.00021726 | 0.0007917 | 0.0026482
-0.38 | 0.00027432 | 0.0009641 | 0.0032227
-0.37 | 0.00036131 | 0.0012208 | 0.0040345
-0.36 | 0.00047465 | 0.0015624 | 0.0051849
-0.35 | 0.000654 | 0.0020574 | 0.006846
-0.34 | 0.0008845 | 0.0027426 | 0.00914
-0.33 | 0.0011911 | 0.00365 | 0.012334
-0.32 | 0.0016213 | 0.0049674 | 0.01676
-0.31 | 0.0022197 | 0.006785 | 0.022943
-0.3 | 0.0030394 | 0.009295 | 0.031477
-0.29 | 0.0041917 | 0.012569 | 0.04354
-0.28 | 0.0056719 | 0.017246 | 0.05988
-0.27 | 0.00792 | 0.023587 | 0.08235
-0.26 | 0.010816 | 0.031986 | 0.11388
-0.25 | 0.014757 | 0.044005 | 0.15528
-0.24 | 0.019957 | 0.05986 | 0.21141
-0.23 | 0.027361 | 0.08096 | 0.2886
-0.22 | 0.03685 | 0.1096 | 0.39233
-0.21 | 0.050454 | 0.14883 | 0.53266
-0.2 | 0.06823 | 0.19932 | 0.7213
-0.19 | 0.09243 | 0.27108 | 0.9649
-0.18 | 0.12412 | 0.36088 | 1.2967
-0.17 | 0.16851 | 0.48639 | 1.7305
-0.16 | 0.22367 | 0.6453 | 2.2947
-0.15 | 0.30122 | 0.8577 | 3.0159
-0.14 | 0.40198 | 1.1437 | 3.9429
-0.13 | 0.53677 | 1.5045 | 5.1124
-0.12 | 0.7089 | 1.9951 | 6.599
-0.11 | 0.9332 | 2.5878 | 8.41
-0.1 | 1.2421 | 3.3737 | 10.528
-0.09 | 1.6223 | 4.3689 | 13.171
-0.08 | 2.1289 | 5.5946 | 16.172
-0.07 | 2.7527 | 7.131 | 19.704
-0.06 | 3.5447 | 8.935 | 23.71
-0.05 | 4.5431 | 11.221 | 28.269
-0.04 | 5.721 | 13.883 | 33.325
-0.03 | 7.214 | 16.976 | 38.876
-0.02 | 8.943 | 20.555 | 45.031
-0.01 | 11.007 | 24.735 | 51.568
0 | 13.46 | 29.436 | 58.88
0.01 | 16.157 | 34.605 | 66.46
0.02 | 19.302 | 40.272 | 74.46
0.03 | 22.722 | 46.52 | 82.99
0.04 | 26.594 | 53.23 | 91.88
0.05 | 30.6 | 60.33 | 101.1
0.06 | 34.978 | 67.99 | 110.74
0.07 | 39.603 | 76.03 | 120.79
0.08 | 44.334 | 84.5 | 131.1
0.09 | 49.389 | 93.09 | 141.76
0.1 | 54.311 | 102.32 | 152.38
0.11 | 59.45 | 111.68 | 163.47
0.12 | 64.51 | 121.42 | 174.81
0.13 | 69.77 | 131.36 | 186.23
0.14 | 74.72 | 141.35 | 197.79
0.15 | 79.63 | 151.9 | 209.41
0.16 | 84.55 | 162.55 | 221.44
0.17 | 89.06 | 173.24 | 233.32
0.18 | 93.68 | 184.17 | 245.33
0.19 | 97.96 | 195.09 | 257.22
0.2 | 102.12 | 206.29 | 269.43
0.21 | 106.04 | 217.57 | 281.76
0.22 | 109.7 | 228.91 | 293.83
0.23 | 113.32 | 240.15 | 306.08
0.24 | 116.53 | 251.53 | 318.01
0.25 | 119.89 | 262.95 | 330.47
0.26 | 122.73 | 274.41 | 342.51
0.27 | 125.57 | 285.78 | 354.58
0.28 | 128.25 | 296.99 | 366.62
0.29 | 130.53 | 308.29 | 378.53
0.3 | 132.92 | 319.74 | 390.6
0.31 | 135.06 | 330.85 | 402.34
0.32 | 137.02 | 342.03 | 414.06
0.33 | 139.05 | 352.92 | 425.52
0.34 | 140.71 | 363.88 | 437.01
0.35 | 142.35 | 374.61 | 448.39
0.36 | 143.93 | 385.18 | 459.52
0.37 | 145.44 | 395.73 | 470.66
0.38 | 146.7 | 405.89 | 481.35
0.39 | 147.98 | 416 | 492.12
0.4 | 149.18 | 425.87 | 502.65
0.41 | 150.29 | 435.61 | 513.01
0.42 | 151.58 | 445.05 | 523.22
0.43 | 152.3 | 454.29 | 533.07
0.44 | 153.26 | 463.28 | 542.91
0.45 | 154.16 | 471.97 | 552.4
0.46 | 154.93 | 480.58 | 561.81
0.47 | 155.89 | 488.58 | 570.7
0.48 | 156.45 | 496.51 | 579.4
0.49 | 157.15 | 504.11 | 588
0.5 | 157.87 | 511.42 | 596.5

## Tranconductance (mS-mm)
VGS (V) | VDS = 0.100 V | VDS = 0.500 V | VDS = 0.900 V
-0.75 | -0.000783 | -0.00499 | -0.01077
-0.74 | -0.001084 | -0.00404 | -0.01103
-0.73 | -0.001159 | -0.003265 | -0.009765
-0.72 | -0.001179 | -0.003995 | -0.010245
-0.71 | -0.0012855 | -0.00371 | -0.010815
-0.7 | -0.0010445 | -0.003485 | -0.00982
-0.69 | -0.000915 | -0.00335 | -0.0095
-0.68 | -0.000863 | -0.002855 | -0.00847
-0.67 | -0.0008745 | -0.00297 | -0.008785
-0.66 | -0.0008635 | -0.002775 | -0.00919
-0.65 | -0.000767 | -0.00303 | -0.00854
-0.64 | -0.000725 | -0.003095 | -0.00846
-0.63 | -0.0007335 | -0.002305 | -0.00702
-0.62 | -0.00066 | -0.00216 | -0.006185
-0.61 | -0.0006395 | -0.002675 | -0.007315
-0.6 | -0.0007075 | -0.002395 | -0.00738
-0.59 | -0.000611 | -0.002135 | -0.007515
-0.58 | -0.0005115 | -0.002045 | -0.006915
-0.57 | -0.0005725 | -0.002025 | -0.00589
-0.56 | -0.000568 | -0.002235 | -0.00604
-0.55 | -0.000466 | -0.00213 | -0.0059
-0.54 | -0.0004565 | -0.00197 | -0.00509
-0.53 | -0.0004875 | -0.0015055 | -0.00493
-0.52 | -0.0004455 | -0.001249 | -0.00467
-0.51 | -0.000365 | -0.001568 | -0.00493
-0.5 | -0.0002325 | -0.001249 | -0.00442
-0.49 | -0.0001685 | -0.0007915 | -0.003385
-0.48 | -0.0001455 | -0.000645 | -0.002255
-0.47 | 4.05e-05 | -0.000295 | -0.000845
-0.46 | 0.000245 | 0.0003685 | 0.001125
-0.45 | 0.0004505 | 0.0011285 | 0.002965
-0.44 | 0.000769 | 0.0018895 | 0.00523
-0.43 | 0.0011665 | 0.003002 | 0.009465
-0.42 | 0.0017755 | 0.004942 | 0.015095
-0.41 | 0.0025325 | 0.0076345 | 0.022765
-0.4 | 0.00371 | 0.011118 | 0.032755
-0.39 | 0.0051125 | 0.01523 | 0.048085
-0.38 | 0.0072025 | 0.021455 | 0.069315
-0.37 | 0.0100165 | 0.029915 | 0.09811
-0.36 | 0.0146345 | 0.04183 | 0.140575
-0.35 | 0.0204925 | 0.05901 | 0.197755
-0.34 | 0.026855 | 0.07963 | 0.2744
-0.33 | 0.03684 | 0.11124 | 0.381
-0.32 | 0.05143 | 0.15675 | 0.53045
-0.31 | 0.070905 | 0.21638 | 0.73585
-0.3 | 0.0986 | 0.2892 | 1.02985
-0.29 | 0.131625 | 0.39755 | 1.42015
-0.28 | 0.186415 | 0.5509 | 1.9405
-0.27 | 0.257205 | 0.737 | 2.7
-0.26 | 0.34185 | 1.0209 | 3.6465
-0.25 | 0.45705 | 1.3937 | 4.8765
-0.24 | 0.6302 | 1.84775 | 6.666
-0.23 | 0.84465 | 2.487 | 9.046
-0.22 | 1.15465 | 3.3935 | 12.203
-0.21 | 1.569 | 4.486 | 16.4485
-0.2 | 2.0988 | 6.1125 | 21.612
-0.19 | 2.7945 | 8.078 | 28.77
-0.18 | 3.804 | 10.7655 | 38.28
-0.17 | 4.9775 | 14.221 | 49.9
-0.16 | 6.6355 | 18.5655 | 64.27
-0.15 | 8.9155 | 24.92 | 82.41
-0.14 | 11.7775 | 32.34 | 104.825
-0.13 | 15.346 | 42.57 | 132.805
-0.12 | 19.8215 | 54.165 | 164.88
-0.11 | 26.66 | 68.93 | 196.45
-0.1 | 34.455 | 89.055 | 238.05
-0.09 | 44.34 | 111.045 | 282.2
-0.08 | 56.52 | 138.105 | 326.65
-0.07 | 70.79 | 167.02 | 376.9
-0.06 | 89.52 | 204.5 | 428.25
-0.05 | 108.815 | 247.4 | 480.75
-0.04 | 133.545 | 287.75 | 530.35
-0.03 | 161.1 | 333.6 | 585.3
-0.02 | 189.65 | 387.95 | 634.6
-0.01 | 225.85 | 444.05 | 692.45
0 | 257.5 | 493.5 | 744.6
0.01 | 292.1 | 541.8 | 779
0.02 | 328.25 | 595.75 | 826.5
0.03 | 364.6 | 647.9 | 871
0.04 | 393.9 | 690.5 | 905.5
0.05 | 419.2 | 738 | 943
0.06 | 450.15 | 785 | 984.5
0.07 | 467.8 | 825.5 | 1018
0.08 | 489.3 | 853 | 1048.5
0.09 | 498.85 | 891 | 1064
0.1 | 503.05 | 929.5 | 1085.5
0.11 | 509.95 | 955 | 1121.5
0.12 | 516 | 984 | 1138
0.13 | 510.5 | 996.5 | 1149
0.14 | 493 | 1027 | 1159
0.15 | 491.5 | 1060 | 1182.5
0.16 | 471.5 | 1067 | 1195.5
0.17 | 456.5 | 1081 | 1194.5
0.18 | 445 | 1092.5 | 1195
0.19 | 422 | 1106 | 1205
0.2 | 404 | 1124 | 1227
0.21 | 379 | 1131 | 1220
0.22 | 364 | 1129 | 1216
0.23 | 341.5 | 1131 | 1209
0.24 | 328.5 | 1140 | 1219.5
0.25 | 310 | 1144 | 1225
0.26 | 284 | 1141.5 | 1205.5
0.27 | 276 | 1129 | 1205.5
0.28 | 248 | 1125.5 | 1197.5
0.29 | 233.5 | 1137.5 | 1199
0.3 | 226.5 | 1128 | 1190.5
0.31 | 205 | 1114.5 | 1173
0.32 | 199.5 | 1103.5 | 1159
0.33 | 184.5 | 1092.5 | 1147.5
0.34 | 165 | 1084.5 | 1143.5
0.35 | 161 | 1065 | 1125.5
0.36 | 154.5 | 1056 | 1113.5
0.37 | 138.5 | 1035.5 | 1091.5
0.38 | 127 | 1013.5 | 1073
0.39 | 124 | 999 | 1065
0.4 | 115.5 | 980.5 | 1044.5
0.41 | 120 | 959 | 1028.5
0.42 | 100.5 | 934 | 1003
0.43 | 84 | 911.5 | 984.5
0.44 | 93 | 884 | 966.5
0.45 | 83.5 | 865 | 945
0.46 | 86.5 | 830.5 | 915
0.47 | 76 | 796.5 | 879.5
0.48 | 63 | 776.5 | 865
0.49 | 71 | 745.5 | 855
0.5 | 72 | 731 | 850