## IDS-VDS Characteristic (mA-mm)
VGS (V) | VDS = 0.100 V | VDS = 0.500 V | VDS = 0.900 V
-0.75 | 0.00027001 | 0.0010405 | 0.0034235
-0.74 | 0.00025841 | 0.0010059 | 0.0033336
-0.73 | 0.00024678 | 0.000966 | 0.0032135
-0.72 | 0.00023541 | 0.0009306 | 0.0031291
-0.71 | 0.00022447 | 0.0009016 | 0.003036
-0.7 | 0.00021704 | 0.0008676 | 0.0029466
-0.69 | 0.00020577 | 0.0008403 | 0.0028455
-0.68 | 0.00019647 | 0.0008098 | 0.0027534
-0.67 | 0.00018739 | 0.0007776 | 0.0026661
-0.66 | 0.00017884 | 0.0007555 | 0.0025903
-0.65 | 0.00017016 | 0.0007309 | 0.0025019
-0.64 | 0.00016218 | 0.0006999 | 0.0024343
-0.63 | 0.0001559 | 0.0006757 | 0.0023437
-0.62 | 0.00014883 | 0.0006571 | 0.0022765
-0.61 | 0.00014217 | 0.0006235 | 0.0022198
-0.6 | 0.00013457 | 0.000602 | 0.0021445
-0.59 | 0.00012972 | 0.0005818 | 0.002064
-0.58 | 0.00012315 | 0.00056 | 0.0019926
-0.57 | 0.00011818 | 0.0005357 | 0.0019411
-0.56 | 0.00011275 | 0.0005167 | 0.0018847
-0.55 | 0.00010851 | 0.0005058 | 0.0018233
-0.54 | 0.00010374 | 0.00048595 | 0.001773
-0.53 | 9.94e-05 | 0.00046855 | 0.0017289
-0.52 | 9.609e-05 | 0.0004544 | 0.0016692
-0.51 | 9.258e-05 | 0.00043926 | 0.0016312
-0.5 | 8.957e-05 | 0.00042938 | 0.0015925
-0.49 | 8.704e-05 | 0.00041647 | 0.0015626
-0.48 | 8.542e-05 | 0.00040929 | 0.0015321
-0.47 | 8.473e-05 | 0.00040608 | 0.00151
-0.46 | 8.657e-05 | 0.00040789 | 0.001509
-0.45 | 8.947e-05 | 0.00040955 | 0.0015304
-0.44 | 9.507e-05 | 0.00042628 | 0.0015585
-0.43 | 0.00010439 | 0.00045262 | 0.0016388
-0.42 | 0.00011859 | 0.00049333 | 0.0017532
-0.41 | 0.00014017 | 0.00055216 | 0.0019453
-0.4 | 0.00016894 | 0.0006469 | 0.0021892
-0.39 | 0.00021367 | 0.00077 | 0.0025925
-0.38 | 0.00027226 | 0.0009436 | 0.0031479
-0.37 | 0.00035994 | 0.0011972 | 0.0039341
-0.36 | 0.00047134 | 0.0015342 | 0.0050571
-0.35 | 0.0006478 | 0.0020303 | 0.006689
-0.34 | 0.0008791 | 0.0026796 | 0.008918
-0.33 | 0.0011857 | 0.0036237 | 0.012046
-0.32 | 0.0016134 | 0.0048603 | 0.016297
-0.31 | 0.0022059 | 0.006729 | 0.022436
-0.3 | 0.0030158 | 0.009088 | 0.030824
-0.29 | 0.0041608 | 0.012512 | 0.042555
-0.28 | 0.0056323 | 0.01689 | 0.05848
-0.27 | 0.007878 | 0.023367 | 0.08036
-0.26 | 0.010739 | 0.031442 | 0.11025
-0.25 | 0.014627 | 0.043189 | 0.15133
-0.24 | 0.01977 | 0.05888 | 0.20574
-0.23 | 0.027216 | 0.07955 | 0.28068
-0.22 | 0.036676 | 0.10871 | 0.38269
-0.21 | 0.05016 | 0.14538 | 0.51818
-0.2 | 0.0678 | 0.1975 | 0.7021
-0.19 | 0.09186 | 0.2657 | 0.9446
-0.18 | 0.12332 | 0.3566 | 1.2683
-0.17 | 0.16763 | 0.47969 | 1.6971
-0.16 | 0.22335 | 0.6375 | 2.2418
-0.15 | 0.30102 | 0.8467 | 2.969
-0.14 | 0.40275 | 1.1296 | 3.8829
-0.13 | 0.53446 | 1.4977 | 5.0347
-0.12 | 0.7078 | 1.9595 | 6.489
-0.11 | 0.9341 | 2.5802 | 8.258
-0.1 | 1.2414 | 3.3364 | 10.402
-0.09 | 1.6244 | 4.339 | 12.977
-0.08 | 2.133 | 5.5405 | 15.966
-0.07 | 2.7587 | 7.063 | 19.462
-0.06 | 3.5517 | 8.885 | 23.418
-0.05 | 4.5464 | 11.133 | 27.964
-0.04 | 5.728 | 13.804 | 32.984
-0.03 | 7.223 | 16.878 | 38.476
-0.02 | 8.972 | 20.53 | 44.568
-0.01 | 11.023 | 24.545 | 51.195
0 | 13.482 | 29.29 | 58.41
0.01 | 16.188 | 34.5 | 65.94
0.02 | 19.356 | 40.16 | 73.96
0.03 | 22.726 | 46.409 | 82.4
0.04 | 26.585 | 53.127 | 91.36
0.05 | 30.613 | 60.22 | 100.58
0.06 | 34.986 | 67.86 | 110.2
0.07 | 39.639 | 75.88 | 120.36
0.08 | 44.356 | 84.34 | 130.53
0.09 | 49.432 | 93.14 | 141.08
0.1 | 54.333 | 102.09 | 151.86
0.11 | 59.55 | 111.56 | 162.99
0.12 | 64.56 | 121.38 | 174.17
0.13 | 69.77 | 131.32 | 185.67
0.14 | 74.75 | 141.58 | 197.25
0.15 | 79.65 | 151.8 | 208.93
0.16 | 84.59 | 162.58 | 221.03
0.17 | 89.12 | 173.28 | 232.74
0.18 | 93.7 | 184.23 | 244.84
0.19 | 97.97 | 195.15 | 256.94
0.2 | 102.1 | 206.27 | 269.08
0.21 | 106.05 | 217.63 | 281.3
0.22 | 109.7 | 228.91 | 293.41
0.23 | 113.37 | 240.33 | 305.72
0.24 | 116.53 | 251.51 | 317.99
0.25 | 119.8 | 263.07 | 330.22
0.26 | 122.64 | 274.55 | 342.22
0.27 | 125.43 | 285.93 | 354.45
0.28 | 128.13 | 297.4 | 366.43
0.29 | 130.53 | 308.49 | 378.39
0.3 | 132.83 | 320 | 390.53
0.31 | 134.85 | 331.18 | 402.22
0.32 | 136.87 | 342.26 | 414.01
0.33 | 138.88 | 353.3 | 425.62
0.34 | 140.59 | 364.16 | 437.09
0.35 | 142.19 | 374.87 | 448.44
0.36 | 143.74 | 385.51 | 459.55
0.37 | 145.22 | 396.14 | 470.82
0.38 | 146.57 | 406.26 | 481.73
0.39 | 147.9 | 416.41 | 492.39
0.4 | 148.98 | 426.28 | 502.9
0.41 | 150.14 | 435.97 | 513.31
0.42 | 151.34 | 445.55 | 523.52
0.43 | 152.08 | 454.65 | 533.56
0.44 | 153.18 | 463.71 | 543.35
0.45 | 153.92 | 472.42 | 552.74
0.46 | 154.61 | 480.96 | 562.23
0.47 | 155.66 | 489.06 | 571.2
0.48 | 156.27 | 496.89 | 580
0.49 | 156.91 | 504.54 | 588.6
0.5 | 157.59 | 511.84 | 597

## Tranconductance (mS-mm)
VGS (V) | VDS = 0.100 V | VDS = 0.500 V | VDS = 0.900 V
-0.75 | -0.00116 | -0.00346 | -0.00899
-0.74 | -0.0011615 | -0.003725 | -0.0105
-0.73 | -0.00115 | -0.003765 | -0.010225
-0.72 | -0.0011155 | -0.00322 | -0.008875
-0.71 | -0.0009185 | -0.00315 | -0.009125
-0.7 | -0.000935 | -0.003065 | -0.009525
-0.69 | -0.0010285 | -0.00289 | -0.00966
-0.68 | -0.000919 | -0.003135 | -0.00897
-0.67 | -0.0008815 | -0.002715 | -0.008155
-0.66 | -0.0008615 | -0.002335 | -0.00821
-0.65 | -0.000833 | -0.00278 | -0.0078
-0.64 | -0.000713 | -0.00276 | -0.00791
-0.63 | -0.0006675 | -0.00214 | -0.00789
-0.62 | -0.0006865 | -0.00261 | -0.006195
-0.61 | -0.000713 | -0.002755 | -0.0066
-0.6 | -0.0006225 | -0.002085 | -0.00779
-0.59 | -0.000571 | -0.0021 | -0.007595
-0.58 | -0.000577 | -0.002305 | -0.006145
-0.57 | -0.00052 | -0.002165 | -0.005395
-0.56 | -0.0004835 | -0.001495 | -0.00589
-0.55 | -0.0004505 | -0.0015375 | -0.005585
-0.54 | -0.0004555 | -0.0018625 | -0.00472
-0.53 | -0.0003825 | -0.0015775 | -0.00519
-0.52 | -0.000341 | -0.0014645 | -0.004885
-0.51 | -0.000326 | -0.001251 | -0.003835
-0.5 | -0.000277 | -0.0011395 | -0.00343
-0.49 | -0.0002075 | -0.0010045 | -0.00302
-0.48 | -0.0001155 | -0.0005195 | -0.00263
-0.47 | 5.75e-05 | -7e-05 | -0.001155
-0.46 | 0.000237 | 0.0001735 | 0.00102
-0.45 | 0.000425 | 0.0009195 | 0.002475
-0.44 | 0.000746 | 0.0021535 | 0.00542
-0.43 | 0.001176 | 0.0033525 | 0.009735
-0.42 | 0.001789 | 0.004977 | 0.015325
-0.41 | 0.0025175 | 0.0076785 | 0.0218
-0.4 | 0.003675 | 0.010892 | 0.03236
-0.39 | 0.005166 | 0.014835 | 0.047935
-0.38 | 0.0073135 | 0.02136 | 0.06708
-0.37 | 0.009954 | 0.02953 | 0.09546
-0.36 | 0.014393 | 0.041655 | 0.137745
-0.35 | 0.020388 | 0.05727 | 0.193045
-0.34 | 0.026895 | 0.07967 | 0.26785
-0.33 | 0.036715 | 0.109035 | 0.36895
-0.32 | 0.05101 | 0.155265 | 0.5195
-0.31 | 0.07012 | 0.211385 | 0.72635
-0.3 | 0.097745 | 0.28915 | 1.00595
-0.29 | 0.130825 | 0.3901 | 1.3828
-0.28 | 0.18586 | 0.54275 | 1.89025
-0.27 | 0.255335 | 0.7276 | 2.5885
-0.26 | 0.33745 | 0.9911 | 3.5485
-0.25 | 0.45155 | 1.3719 | 4.7745
-0.24 | 0.62945 | 1.81805 | 6.4675
-0.23 | 0.8453 | 2.4915 | 8.8475
-0.22 | 1.1472 | 3.2915 | 11.875
-0.21 | 1.5562 | 4.4395 | 15.9705
-0.2 | 2.085 | 6.016 | 21.321
-0.19 | 2.776 | 7.955 | 28.31
-0.18 | 3.7885 | 10.6995 | 37.625
-0.17 | 5.0015 | 14.045 | 48.675
-0.16 | 6.6695 | 18.3505 | 63.595
-0.15 | 8.97 | 24.605 | 82.055
-0.14 | 11.672 | 32.55 | 103.285
-0.13 | 15.2525 | 41.495 | 130.305
-0.12 | 19.982 | 54.125 | 161.165
-0.11 | 26.68 | 68.845 | 195.65
-0.1 | 34.515 | 87.94 | 235.95
-0.09 | 44.58 | 110.205 | 278.2
-0.08 | 56.715 | 136.2 | 324.25
-0.07 | 70.935 | 167.225 | 372.6
-0.06 | 89.385 | 203.5 | 425.1
-0.05 | 108.815 | 245.95 | 478.3
-0.04 | 133.83 | 287.25 | 525.6
-0.03 | 162.2 | 336.3 | 579.2
-0.02 | 190 | 383.35 | 635.95
-0.01 | 225.5 | 438 | 692.1
0 | 258.25 | 497.75 | 737.25
0.01 | 293.7 | 543.5 | 777.5
0.02 | 326.9 | 595.45 | 823
0.03 | 361.45 | 648.35 | 870
0.04 | 394.35 | 690.55 | 909
0.05 | 420.05 | 736.65 | 942
0.06 | 451.3 | 783 | 989
0.07 | 468.5 | 824 | 1016.5
0.08 | 489.65 | 863 | 1036
0.09 | 498.85 | 887.5 | 1066.5
0.1 | 505.9 | 921 | 1095.5
0.11 | 511.35 | 964.5 | 1115.5
0.12 | 511 | 988 | 1134
0.13 | 509.5 | 1010 | 1154
0.14 | 494 | 1024 | 1163
0.15 | 492 | 1050 | 1189
0.16 | 473.5 | 1074 | 1190.5
0.17 | 455.5 | 1082.5 | 1190.5
0.18 | 442.5 | 1093.5 | 1210
0.19 | 420 | 1102 | 1212
0.2 | 404 | 1124 | 1218
0.21 | 380 | 1132 | 1216.5
0.22 | 366 | 1135 | 1221
0.23 | 341.5 | 1130 | 1229
0.24 | 321.5 | 1137 | 1225
0.25 | 305.5 | 1152 | 1211.5
0.26 | 281.5 | 1143 | 1211.5
0.27 | 274.5 | 1142.5 | 1210.5
0.28 | 255 | 1128 | 1197
0.29 | 235 | 1130 | 1205
0.3 | 216 | 1134.5 | 1191.5
0.31 | 202 | 1113 | 1174
0.32 | 201.5 | 1106 | 1170
0.33 | 186 | 1095 | 1154
0.34 | 165.5 | 1078.5 | 1141
0.35 | 157.5 | 1067.5 | 1123
0.36 | 151.5 | 1063.5 | 1119
0.37 | 141.5 | 1037.5 | 1109
0.38 | 134 | 1013.5 | 1078.5
0.39 | 120.5 | 1001 | 1058.5
0.4 | 112 | 978 | 1046
0.41 | 118 | 963.5 | 1031
0.42 | 97 | 934 | 1012.5
0.43 | 92 | 908 | 991.5
0.44 | 92 | 888.5 | 959
0.45 | 71.5 | 862.5 | 944
0.46 | 87 | 832 | 923
0.47 | 83 | 796.5 | 888.5
0.48 | 62.5 | 774 | 870
0.49 | 66 | 747.5 | 850
0.5 | 68 | 730 | 840