## IDS-VDS Characteristic (mA-mm)
VGS (V) | VDS = 0.100 V | VDS = 0.500 V | VDS = 0.900 V
-0.75 | 0.0002423 | 0.0009339 | 0.0030027
-0.74 | 0.00023249 | 0.0009012 | 0.0029237
-0.73 | 0.00022102 | 0.0008691 | 0.0028341
-0.72 | 0.00021266 | 0.0008383 | 0.0027527
-0.71 | 0.00020345 | 0.0008118 | 0.0026712
-0.7 | 0.00019495 | 0.000785 | 0.0025891
-0.69 | 0.00018654 | 0.0007551 | 0.0025224
-0.68 | 0.00017846 | 0.0007311 | 0.0024333
-0.67 | 0.00017033 | 0.0007073 | 0.002369
-0.66 | 0.00016291 | 0.0006786 | 0.0022885
-0.65 | 0.00015621 | 0.0006548 | 0.002237
-0.64 | 0.00015019 | 0.0006346 | 0.0021521
-0.63 | 0.00014281 | 0.0006113 | 0.0020927
-0.62 | 0.0001373 | 0.0005918 | 0.0020188
-0.61 | 0.00013186 | 0.0005713 | 0.0019665
-0.6 | 0.00012525 | 0.0005454 | 0.0019138
-0.59 | 0.00011825 | 0.0005258 | 0.0018275
-0.58 | 0.00011381 | 0.0005071 | 0.0017791
-0.57 | 0.00010931 | 0.00048815 | 0.0017231
-0.56 | 0.00010557 | 0.00046995 | 0.001678
-0.55 | 0.00010111 | 0.00045725 | 0.0016201
-0.54 | 9.607e-05 | 0.00044363 | 0.001588
-0.53 | 9.292e-05 | 0.00042902 | 0.0015324
-0.52 | 8.888e-05 | 0.00041691 | 0.0014968
-0.51 | 8.628e-05 | 0.00040617 | 0.0014574
-0.5 | 8.306e-05 | 0.0003959 | 0.0014188
-0.49 | 8.217e-05 | 0.00038988 | 0.0013966
-0.48 | 8.062e-05 | 0.00038731 | 0.00138
-0.47 | 8.12e-05 | 0.00038349 | 0.0013783
-0.46 | 8.276e-05 | 0.00038655 | 0.0013865
-0.45 | 8.728e-05 | 0.00039823 | 0.0014216
-0.44 | 9.438e-05 | 0.00041755 | 0.0014793
-0.43 | 0.00010576 | 0.00045004 | 0.0015735
-0.42 | 0.0001217 | 0.00049222 | 0.0017144
-0.41 | 0.00014496 | 0.00056334 | 0.0019389
-0.4 | 0.00018011 | 0.0006693 | 0.0022505
-0.39 | 0.0002258 | 0.0008187 | 0.0027142
-0.38 | 0.00029505 | 0.0010082 | 0.0033544
-0.37 | 0.00038323 | 0.0013007 | 0.0042686
-0.36 | 0.00051585 | 0.001681 | 0.0056026
-0.35 | 0.0007035 | 0.0022234 | 0.00743
-0.34 | 0.0009577 | 0.0029731 | 0.009997
-0.33 | 0.0012821 | 0.0040067 | 0.013596
-0.32 | 0.0017643 | 0.0054327 | 0.018561
-0.31 | 0.0023781 | 0.00749 | 0.025329
-0.3 | 0.0032844 | 0.010138 | 0.034888
-0.29 | 0.0044645 | 0.013884 | 0.048105
-0.28 | 0.006234 | 0.018686 | 0.06574
-0.27 | 0.008434 | 0.025745 | 0.09035
-0.26 | 0.011569 | 0.034811 | 0.1233
-0.25 | 0.015604 | 0.047627 | 0.16908
-0.24 | 0.021413 | 0.06487 | 0.22941
-0.23 | 0.028854 | 0.08723 | 0.31368
-0.22 | 0.039442 | 0.11871 | 0.42503
-0.21 | 0.053066 | 0.15911 | 0.5748
-0.2 | 0.07243 | 0.21538 | 0.7724
-0.19 | 0.09728 | 0.28993 | 1.0342
-0.18 | 0.13221 | 0.38788 | 1.3899
-0.17 | 0.17629 | 0.52091 | 1.8431
-0.16 | 0.23822 | 0.691 | 2.4397
-0.15 | 0.31567 | 0.9145 | 3.1882
-0.14 | 0.42347 | 1.2161 | 4.1767
-0.13 | 0.56259 | 1.5984 | 5.4074
-0.12 | 0.7429 | 2.0894 | 6.942
-0.11 | 0.9812 | 2.752 | 8.797
-0.1 | 1.2913 | 3.5282 | 11.026
-0.09 | 1.704 | 4.5889 | 13.701
-0.08 | 2.2048 | 5.842 | 16.831
-0.07 | 2.8737 | 7.444 | 20.404
-0.06 | 3.6655 | 9.291 | 24.499
-0.05 | 4.7145 | 11.643 | 29.186
-0.04 | 5.908 | 14.39 | 34.244
-0.03 | 7.389 | 17.525 | 39.939
-0.02 | 9.221 | 21.253 | 46.124
-0.01 | 11.29 | 25.463 | 52.784
0 | 13.792 | 30.249 | 60.07
0.01 | 16.527 | 35.506 | 67.78
0.02 | 19.712 | 41.237 | 75.66
0.03 | 23.13 | 47.49 | 84.38
0.04 | 26.952 | 54.347 | 93.29
0.05 | 31.053 | 61.47 | 102.62
0.06 | 35.354 | 69.18 | 112.34
0.07 | 40.125 | 77.33 | 122.41
0.08 | 44.827 | 85.81 | 132.72
0.09 | 49.937 | 94.65 | 143.26
0.1 | 54.873 | 103.63 | 154.05
0.11 | 59.97 | 113.21 | 164.97
0.12 | 65.03 | 122.99 | 176.44
0.13 | 70.13 | 132.93 | 187.85
0.14 | 75.23 | 143.04 | 199.4
0.15 | 80.04 | 153.43 | 211.2
0.16 | 85.04 | 164.17 | 222.98
0.17 | 89.53 | 174.93 | 234.87
0.18 | 94.17 | 185.73 | 246.86
0.19 | 98.4 | 196.59 | 258.98
0.2 | 102.46 | 207.83 | 271.14
0.21 | 106.42 | 219.16 | 283.31
0.22 | 110.01 | 230.41 | 295.48
0.23 | 113.63 | 241.89 | 307.63
0.24 | 116.95 | 253.02 | 319.78
0.25 | 120.08 | 264.56 | 331.93
0.26 | 122.96 | 275.93 | 344.07
0.27 | 125.61 | 287.31 | 356.17
0.28 | 128.38 | 298.54 | 368.1
0.29 | 130.66 | 309.74 | 380.04
0.3 | 133.08 | 321.16 | 391.83
0.31 | 135.1 | 332.28 | 403.65
0.32 | 137.13 | 343.35 | 415.38
0.33 | 139.11 | 354.18 | 426.86
0.34 | 140.78 | 365.08 | 438.34
0.35 | 142.45 | 375.8 | 449.56
0.36 | 143.89 | 386.32 | 460.68
0.37 | 145.24 | 396.89 | 471.77
0.38 | 146.73 | 406.94 | 482.55
0.39 | 147.9 | 417.03 | 493.05
0.4 | 149.1 | 426.82 | 503.57
0.41 | 150.17 | 436.45 | 513.89
0.42 | 151.23 | 445.9 | 524.03
0.43 | 152.17 | 455.01 | 533.97
0.44 | 153.18 | 463.92 | 543.4
0.45 | 153.92 | 472.52 | 552.97
0.46 | 154.72 | 481.01 | 562.33
0.47 | 155.64 | 488.95 | 571.2
0.48 | 156.28 | 496.77 | 579.8
0.49 | 156.92 | 504.27 | 588.5
0.5 | 157.51 | 511.51 | 596.6

## Tranconductance (mS-mm)
VGS (V) | VDS = 0.100 V | VDS = 0.500 V | VDS = 0.900 V
-0.75 | -0.000981 | -0.00327 | -0.0079
-0.74 | -0.001064 | -0.00324 | -0.00843
-0.73 | -0.0009915 | -0.003145 | -0.00855
-0.72 | -0.0008785 | -0.002865 | -0.008145
-0.71 | -0.0008855 | -0.002665 | -0.00818
-0.7 | -0.0008455 | -0.002835 | -0.00744
-0.69 | -0.0008245 | -0.002695 | -0.00779
-0.68 | -0.0008105 | -0.00239 | -0.00767
-0.67 | -0.0007775 | -0.002625 | -0.00724
-0.66 | -0.000706 | -0.002625 | -0.0066
-0.65 | -0.000636 | -0.0022 | -0.00682
-0.64 | -0.00067 | -0.002175 | -0.007215
-0.63 | -0.0006445 | -0.00214 | -0.006665
-0.62 | -0.0005475 | -0.002 | -0.00631
-0.61 | -0.0006025 | -0.00232 | -0.00525
-0.6 | -0.0006805 | -0.002275 | -0.00695
-0.59 | -0.000572 | -0.001915 | -0.006735
-0.58 | -0.000447 | -0.0018825 | -0.00522
-0.57 | -0.000412 | -0.0018575 | -0.005055
-0.56 | -0.00041 | -0.001545 | -0.00515
-0.55 | -0.000475 | -0.001316 | -0.0045
-0.54 | -0.0004095 | -0.0014115 | -0.004385
-0.53 | -0.0003595 | -0.001336 | -0.00456
-0.52 | -0.000332 | -0.0011425 | -0.00375
-0.51 | -0.000291 | -0.0010505 | -0.0039
-0.5 | -0.0002055 | -0.0008145 | -0.00304
-0.49 | -0.000122 | -0.0004295 | -0.00194
-0.48 | -4.85e-05 | -0.0003195 | -0.000915
-0.47 | 0.000107 | -3.8e-05 | 0.000325
-0.46 | 0.000304 | 0.000737 | 0.002165
-0.45 | 0.000581 | 0.00155 | 0.00464
-0.44 | 0.000924 | 0.0025905 | 0.007595
-0.43 | 0.001366 | 0.0037335 | 0.011755
-0.42 | 0.00196 | 0.005665 | 0.01827
-0.41 | 0.0029205 | 0.008854 | 0.026805
-0.4 | 0.004042 | 0.012768 | 0.038765
-0.39 | 0.005747 | 0.016945 | 0.055195
-0.38 | 0.0078715 | 0.0241 | 0.07772
-0.37 | 0.01104 | 0.03364 | 0.11241
-0.36 | 0.0160135 | 0.046135 | 0.15807
-0.35 | 0.0220925 | 0.064605 | 0.21972
-0.34 | 0.02893 | 0.089165 | 0.3083
-0.33 | 0.04033 | 0.12298 | 0.4282
-0.32 | 0.0548 | 0.174165 | 0.58665
-0.31 | 0.076005 | 0.235265 | 0.81635
-0.3 | 0.10432 | 0.3197 | 1.1388
-0.29 | 0.14748 | 0.4274 | 1.5426
-0.28 | 0.198475 | 0.59305 | 2.11225
-0.27 | 0.26675 | 0.80625 | 2.878
-0.26 | 0.3585 | 1.0941 | 3.9365
-0.25 | 0.4922 | 1.50295 | 5.3055
-0.24 | 0.6625 | 1.98015 | 7.23
-0.23 | 0.90145 | 2.692 | 9.781
-0.22 | 1.2106 | 3.594 | 13.056
-0.21 | 1.6494 | 4.8335 | 17.3685
-0.2 | 2.2107 | 6.541 | 22.97
-0.19 | 2.989 | 8.625 | 30.875
-0.18 | 3.9505 | 11.549 | 40.445
-0.17 | 5.3005 | 15.156 | 52.49
-0.16 | 6.969 | 19.6795 | 67.255
-0.15 | 9.2625 | 26.255 | 86.85
-0.14 | 12.346 | 34.195 | 110.96
-0.13 | 15.9715 | 43.665 | 138.265
-0.12 | 20.9305 | 57.68 | 169.48
-0.11 | 27.42 | 71.94 | 204.2
-0.1 | 36.14 | 91.845 | 245.2
-0.09 | 45.675 | 115.69 | 290.25
-0.08 | 58.485 | 142.755 | 335.15
-0.07 | 73.035 | 172.45 | 383.4
-0.06 | 92.04 | 209.95 | 439.1
-0.05 | 112.125 | 254.95 | 487.25
-0.04 | 133.725 | 294.1 | 537.65
-0.03 | 165.65 | 343.15 | 594
-0.02 | 195.05 | 396.9 | 642.25
-0.01 | 228.55 | 449.8 | 697.3
0 | 261.85 | 502.15 | 749.8
0.01 | 296 | 549.4 | 779.5
0.02 | 330.15 | 599.2 | 830
0.03 | 362 | 655.5 | 881.5
0.04 | 396.15 | 699 | 912
0.05 | 420.1 | 741.65 | 952.5
0.06 | 453.6 | 793 | 989.5
0.07 | 473.65 | 831.5 | 1019
0.08 | 490.6 | 866 | 1042.5
0.09 | 502.3 | 891 | 1066.5
0.1 | 501.65 | 928 | 1085.5
0.11 | 507.85 | 968 | 1119.5
0.12 | 508 | 986 | 1144
0.13 | 510 | 1002.5 | 1148
0.14 | 495.5 | 1025 | 1167.5
0.15 | 490.5 | 1056.5 | 1179
0.16 | 474.5 | 1075 | 1183.5
0.17 | 456.5 | 1078 | 1194
0.18 | 443.5 | 1083 | 1205.5
0.19 | 414.5 | 1105 | 1214
0.2 | 401 | 1128.5 | 1216.5
0.21 | 377.5 | 1129 | 1217
0.22 | 360.5 | 1136.5 | 1216
0.23 | 347 | 1130.5 | 1215
0.24 | 322.5 | 1133.5 | 1215
0.25 | 300.5 | 1145.5 | 1214.5
0.26 | 276.5 | 1137.5 | 1212
0.27 | 271 | 1130.5 | 1201.5
0.28 | 252.5 | 1121.5 | 1193.5
0.29 | 235 | 1131 | 1186.5
0.3 | 222 | 1127 | 1180.5
0.31 | 202.5 | 1109.5 | 1177.5
0.32 | 200.5 | 1095 | 1160.5
0.33 | 182.5 | 1086.5 | 1148
0.34 | 167 | 1081 | 1135
0.35 | 155.5 | 1062 | 1117
0.36 | 139.5 | 1054.5 | 1110.5
0.37 | 142 | 1031 | 1093.5
0.38 | 133 | 1007 | 1064
0.39 | 118.5 | 994 | 1051
0.4 | 113.5 | 971 | 1042
0.41 | 106.5 | 954 | 1023
0.42 | 100 | 928 | 1004
0.43 | 97.5 | 901 | 968.5
0.44 | 87.5 | 875.5 | 950
0.45 | 77 | 854.5 | 946.5
0.46 | 86 | 821.5 | 911.5
0.47 | 78 | 788 | 873.5
0.48 | 64 | 766 | 865
0.49 | 61.5 | 737 | 840
0.5 | 59 | 724 | 810