## IDS-VDS Characteristic (mA-mm)
VGS (V) | VDS = 0.100 V | VDS = 0.500 V | VDS = 0.900 V
-0.75 | 0.00025839 | 0.0009943 | 0.0032131
-0.74 | 0.00024579 | 0.000964 | 0.0031165
-0.73 | 0.00023554 | 0.0009285 | 0.0030266
-0.72 | 0.0002245 | 0.0008993 | 0.0029288
-0.71 | 0.00021327 | 0.0008653 | 0.0028466
-0.7 | 0.00020473 | 0.0008374 | 0.0027745
-0.69 | 0.00019686 | 0.0008075 | 0.0026723
-0.68 | 0.00018754 | 0.0007793 | 0.0025755
-0.67 | 0.00017983 | 0.0007531 | 0.0025096
-0.66 | 0.00017274 | 0.0007203 | 0.002424
-0.65 | 0.00016468 | 0.0007017 | 0.002365
-0.64 | 0.00015683 | 0.0006825 | 0.0022812
-0.63 | 0.00015102 | 0.0006508 | 0.002213
-0.62 | 0.00014367 | 0.0006296 | 0.0021487
-0.61 | 0.00013709 | 0.0006083 | 0.0020636
-0.6 | 0.00013077 | 0.0005831 | 0.0020113
-0.59 | 0.00012395 | 0.0005591 | 0.0019479
-0.58 | 0.00011908 | 0.0005422 | 0.0018962
-0.57 | 0.00011473 | 0.0005199 | 0.0018301
-0.56 | 0.00011077 | 0.0005045 | 0.0017818
-0.55 | 0.00010479 | 0.00048991 | 0.0017324
-0.54 | 9.988e-05 | 0.00047138 | 0.0016764
-0.53 | 9.618e-05 | 0.00045635 | 0.0016285
-0.52 | 9.257e-05 | 0.00044269 | 0.0015793
-0.51 | 8.897e-05 | 0.00042781 | 0.0015438
-0.5 | 8.681e-05 | 0.0004167 | 0.0015072
-0.49 | 8.627e-05 | 0.00041052 | 0.0014714
-0.48 | 8.462e-05 | 0.00040366 | 0.0014567
-0.47 | 8.55e-05 | 0.00040079 | 0.0014555
-0.46 | 8.632e-05 | 0.00040388 | 0.0014487
-0.45 | 9.063e-05 | 0.00041207 | 0.0014713
-0.44 | 9.631e-05 | 0.00043333 | 0.0015188
-0.43 | 0.00010733 | 0.00045855 | 0.0016184
-0.42 | 0.00012228 | 0.00050616 | 0.001754
-0.41 | 0.00014489 | 0.00056893 | 0.0019726
-0.4 | 0.00017804 | 0.0006723 | 0.0022742
-0.39 | 0.00022373 | 0.0008096 | 0.0027183
-0.38 | 0.00029072 | 0.00101 | 0.0033486
-0.37 | 0.00037712 | 0.0012708 | 0.0042303
-0.36 | 0.00050586 | 0.0016589 | 0.0055114
-0.35 | 0.0006911 | 0.0021696 | 0.007326
-0.34 | 0.0009364 | 0.0029312 | 0.009826
-0.33 | 0.0012616 | 0.003886 | 0.013257
-0.32 | 0.00173 | 0.0053111 | 0.018075
-0.31 | 0.0023295 | 0.007356 | 0.024738
-0.3 | 0.0032246 | 0.009854 | 0.033903
-0.29 | 0.0043549 | 0.013544 | 0.04687
-0.28 | 0.006084 | 0.018285 | 0.06441
-0.27 | 0.008289 | 0.025105 | 0.08827
-0.26 | 0.011356 | 0.034082 | 0.12077
-0.25 | 0.015317 | 0.046392 | 0.1655
-0.24 | 0.021042 | 0.06358 | 0.22522
-0.23 | 0.028409 | 0.0856 | 0.30685
-0.22 | 0.038895 | 0.11644 | 0.41629
-0.21 | 0.052189 | 0.15702 | 0.56267
-0.2 | 0.07167 | 0.21157 | 0.7596
-0.19 | 0.09566 | 0.28469 | 1.02
-0.18 | 0.13059 | 0.3809 | 1.3761
-0.17 | 0.17357 | 0.5124 | 1.8241
-0.16 | 0.23413 | 0.6811 | 2.4115
-0.15 | 0.31268 | 0.9029 | 3.1691
-0.14 | 0.41756 | 1.1957 | 4.1332
-0.13 | 0.55635 | 1.5834 | 5.355
-0.12 | 0.7337 | 2.0695 | 6.88
-0.11 | 0.9711 | 2.717 | 8.724
-0.1 | 1.2797 | 3.5138 | 10.941
-0.09 | 1.6908 | 4.563 | 13.639
-0.08 | 2.1895 | 5.794 | 16.737
-0.07 | 2.8618 | 7.373 | 20.231
-0.06 | 3.6547 | 9.284 | 24.357
-0.05 | 4.6806 | 11.588 | 29.044
-0.04 | 5.893 | 14.342 | 34.196
-0.03 | 7.355 | 17.476 | 39.857
-0.02 | 9.202 | 21.195 | 45.96
-0.01 | 11.267 | 25.403 | 52.629
0 | 13.778 | 30.202 | 59.99
0.01 | 16.514 | 35.373 | 67.67
0.02 | 19.645 | 41.19 | 75.66
0.03 | 23.183 | 47.531 | 84.35
0.04 | 26.977 | 54.287 | 93.27
0.05 | 31.174 | 61.5 | 102.58
0.06 | 35.443 | 69.19 | 112.28
0.07 | 40.237 | 77.4 | 122.38
0.08 | 44.927 | 85.75 | 132.61
0.09 | 49.93 | 94.64 | 143.24
0.1 | 54.982 | 103.71 | 154.04
0.11 | 59.97 | 113.25 | 165.15
0.12 | 65.26 | 122.99 | 176.52
0.13 | 70.25 | 132.95 | 187.81
0.14 | 75.44 | 143.12 | 199.41
0.15 | 80.21 | 153.52 | 211.16
0.16 | 85.13 | 164.28 | 223.08
0.17 | 89.74 | 174.85 | 235.08
0.18 | 94.13 | 185.79 | 246.9
0.19 | 98.62 | 196.89 | 259.11
0.2 | 102.53 | 207.93 | 271.2
0.21 | 106.69 | 219.38 | 283.38
0.22 | 110.14 | 230.45 | 295.57
0.23 | 113.73 | 241.91 | 307.75
0.24 | 117.07 | 253.29 | 319.94
0.25 | 120.19 | 264.77 | 332.2
0.26 | 123.12 | 276.1 | 344.23
0.27 | 125.81 | 287.46 | 356.16
0.28 | 128.38 | 298.82 | 368.25
0.29 | 130.8 | 310.09 | 380.16
0.3 | 133.06 | 321.46 | 392.14
0.31 | 135.24 | 332.52 | 404.03
0.32 | 137.21 | 343.65 | 415.5
0.33 | 139.15 | 354.65 | 427.18
0.34 | 140.78 | 365.47 | 438.6
0.35 | 142.46 | 376.31 | 449.86
0.36 | 143.98 | 386.7 | 460.98
0.37 | 145.43 | 397.24 | 472.05
0.38 | 146.85 | 407.47 | 482.88
0.39 | 147.97 | 417.48 | 493.54
0.4 | 149.24 | 427.34 | 504.01
0.41 | 150.27 | 436.96 | 514.18
0.42 | 151.22 | 446.46 | 524.47
0.43 | 152.34 | 455.61 | 534.45
0.44 | 153.16 | 464.55 | 544.04
0.45 | 154.04 | 473.14 | 553.57
0.46 | 154.88 | 481.65 | 562.82
0.47 | 155.6 | 489.75 | 571.9
0.48 | 156.27 | 497.52 | 580.2
0.49 | 157.07 | 505.09 | 589
0.5 | 157.59 | 512.25 | 597.6

## Tranconductance (mS-mm)
VGS (V) | VDS = 0.100 V | VDS = 0.500 V | VDS = 0.900 V
-0.75 | -0.00126 | -0.00303 | -0.00966
-0.74 | -0.0011425 | -0.00329 | -0.009325
-0.73 | -0.0010645 | -0.003235 | -0.009385
-0.72 | -0.0011135 | -0.00316 | -0.009
-0.71 | -0.0009885 | -0.003095 | -0.007715
-0.7 | -0.0008205 | -0.00289 | -0.008715
-0.69 | -0.0008595 | -0.002905 | -0.00995
-0.68 | -0.0008515 | -0.00272 | -0.008135
-0.67 | -0.00074 | -0.00295 | -0.007575
-0.66 | -0.0007575 | -0.00257 | -0.00723
-0.65 | -0.0007955 | -0.00189 | -0.00714
-0.64 | -0.000683 | -0.002545 | -0.0076
-0.63 | -0.000658 | -0.002645 | -0.006625
-0.62 | -0.0006965 | -0.002125 | -0.00747
-0.61 | -0.000645 | -0.002325 | -0.00687
-0.6 | -0.000657 | -0.00246 | -0.005785
-0.59 | -0.0005845 | -0.002045 | -0.005755
-0.58 | -0.000461 | -0.00196 | -0.00589
-0.57 | -0.0004155 | -0.001885 | -0.00572
-0.56 | -0.000497 | -0.0014995 | -0.004885
-0.55 | -0.0005445 | -0.001656 | -0.00527
-0.54 | -0.0004305 | -0.001678 | -0.005195
-0.53 | -0.0003655 | -0.0014345 | -0.004855
-0.52 | -0.0003605 | -0.001427 | -0.004235
-0.51 | -0.000288 | -0.0012995 | -0.003605
-0.5 | -0.000135 | -0.0008645 | -0.00362
-0.49 | -0.0001095 | -0.000652 | -0.002525
-0.48 | -3.85e-05 | -0.0004865 | -0.000795
-0.47 | 8.5e-05 | 1.1e-05 | -0.0004
-0.46 | 0.0002565 | 0.000564 | 0.00079
-0.45 | 0.0004995 | 0.0014725 | 0.003505
-0.44 | 0.000835 | 0.002324 | 0.007355
-0.43 | 0.0012985 | 0.0036415 | 0.01176
-0.42 | 0.001878 | 0.005519 | 0.01771
-0.41 | 0.002788 | 0.008307 | 0.02601
-0.4 | 0.003942 | 0.0120335 | 0.037285
-0.39 | 0.005634 | 0.016885 | 0.05372
-0.38 | 0.0076695 | 0.02306 | 0.0756
-0.37 | 0.010757 | 0.032445 | 0.10814
-0.36 | 0.015699 | 0.04494 | 0.154785
-0.35 | 0.021527 | 0.063615 | 0.21573
-0.34 | 0.028525 | 0.08582 | 0.29655
-0.33 | 0.03968 | 0.118995 | 0.41245
-0.32 | 0.053395 | 0.1735 | 0.57405
-0.31 | 0.07473 | 0.227145 | 0.7914
-0.3 | 0.10127 | 0.3094 | 1.1066
-0.29 | 0.14297 | 0.42155 | 1.52535
-0.28 | 0.196705 | 0.57805 | 2.07
-0.27 | 0.2636 | 0.78985 | 2.818
-0.26 | 0.3514 | 1.06435 | 3.8615
-0.25 | 0.4843 | 1.4749 | 5.2225
-0.24 | 0.6546 | 1.9604 | 7.0675
-0.23 | 0.89265 | 2.643 | 9.5535
-0.22 | 1.189 | 3.571 | 12.791
-0.21 | 1.63875 | 4.7565 | 17.1655
-0.2 | 2.17355 | 6.3835 | 22.8665
-0.19 | 2.946 | 8.4665 | 30.825
-0.18 | 3.8955 | 11.3855 | 40.205
-0.17 | 5.177 | 15.01 | 51.77
-0.16 | 6.9555 | 19.525 | 67.25
-0.15 | 9.1715 | 25.73 | 86.085
-0.14 | 12.1835 | 34.025 | 109.295
-0.13 | 15.807 | 43.69 | 137.34
-0.12 | 20.7375 | 56.68 | 168.45
-0.11 | 27.3 | 72.215 | 203.05
-0.1 | 35.985 | 92.3 | 245.75
-0.09 | 45.49 | 114.01 | 289.8
-0.08 | 58.55 | 140.5 | 329.6
-0.07 | 73.26 | 174.5 | 381
-0.06 | 90.94 | 210.75 | 440.65
-0.05 | 111.915 | 252.9 | 491.95
-0.04 | 133.72 | 294.4 | 540.65
-0.03 | 165.45 | 342.65 | 588.2
-0.02 | 195.6 | 396.35 | 638.6
-0.01 | 228.8 | 450.35 | 701.5
0 | 262.35 | 498.5 | 752.05
0.01 | 293.35 | 549.4 | 783.5
0.02 | 333.45 | 607.9 | 834
0.03 | 366.6 | 654.85 | 880.5
0.04 | 399.55 | 698.45 | 911.5
0.05 | 423.3 | 745.15 | 950.5
0.06 | 453.15 | 795 | 990
0.07 | 474.2 | 828 | 1016.5
0.08 | 484.65 | 862 | 1043
0.09 | 502.75 | 898 | 1071.5
0.1 | 502 | 930.5 | 1095.5
0.11 | 513.9 | 964 | 1124
0.12 | 514 | 985 | 1133
0.13 | 509 | 1006.5 | 1144.5
0.14 | 498 | 1028.5 | 1167.5
0.15 | 484.5 | 1058 | 1183.5
0.16 | 476.5 | 1066.5 | 1196
0.17 | 450 | 1075.5 | 1191
0.18 | 444 | 1102 | 1201.5
0.19 | 420 | 1107 | 1215
0.2 | 403.5 | 1124.5 | 1213.5
0.21 | 380.5 | 1126 | 1218.5
0.22 | 352 | 1126.5 | 1218.5
0.23 | 346.5 | 1142 | 1218.5
0.24 | 323 | 1143 | 1222.5
0.25 | 302.5 | 1140.5 | 1214.5
0.26 | 281 | 1134.5 | 1198
0.27 | 263 | 1136 | 1201
0.28 | 249.5 | 1131.5 | 1200
0.29 | 234 | 1132 | 1194.5
0.3 | 222 | 1121.5 | 1193.5
0.31 | 207.5 | 1109.5 | 1168
0.32 | 195.5 | 1106.5 | 1157.5
0.33 | 178.5 | 1091 | 1155
0.34 | 165.5 | 1083 | 1134
0.35 | 160 | 1061.5 | 1119
0.36 | 148.5 | 1046.5 | 1109.5
0.37 | 143.5 | 1038.5 | 1095
0.38 | 127 | 1012 | 1074.5
0.39 | 119.5 | 993.5 | 1056.5
0.4 | 115 | 974 | 1032
0.41 | 99 | 956 | 1023
0.42 | 103.5 | 932.5 | 1013.5
0.43 | 97 | 904.5 | 978.5
0.44 | 85 | 876.5 | 956
0.45 | 86 | 855 | 939
0.46 | 78 | 830.5 | 916.5
0.47 | 69.5 | 793.5 | 869
0.48 | 73.5 | 767 | 855
0.49 | 66 | 736.5 | 870
0.5 | 52 | 716 | 860