## IDS-VDS Characteristic (mA-mm)
VGS (V) | VDS = 0.100 V | VDS = 0.500 V | VDS = 0.900 V
-0.75 | 0.00023221 | 0.0008988 | 0.0028632
-0.74 | 0.00022138 | 0.0008681 | 0.0027888
-0.73 | 0.00021239 | 0.000839 | 0.0027102
-0.72 | 0.00020162 | 0.0008034 | 0.0026284
-0.71 | 0.00019332 | 0.0007725 | 0.0025567
-0.7 | 0.00018526 | 0.000752 | 0.0024795
-0.69 | 0.00017742 | 0.0007189 | 0.0024062
-0.68 | 0.00016934 | 0.0006978 | 0.0023289
-0.67 | 0.00016319 | 0.000674 | 0.0022569
-0.66 | 0.00015606 | 0.0006497 | 0.0021774
-0.65 | 0.00014763 | 0.0006247 | 0.0021183
-0.64 | 0.00014177 | 0.0006001 | 0.0020642
-0.63 | 0.00013554 | 0.0005784 | 0.0020021
-0.62 | 0.0001294 | 0.0005563 | 0.0019374
-0.61 | 0.0001224 | 0.0005399 | 0.0018799
-0.6 | 0.00011794 | 0.000521 | 0.0018181
-0.59 | 0.00011195 | 0.0005034 | 0.0017559
-0.58 | 0.00010914 | 0.00048278 | 0.0017025
-0.57 | 0.0001035 | 0.00046774 | 0.0016532
-0.56 | 9.89e-05 | 0.00045503 | 0.001603
-0.55 | 9.425e-05 | 0.00043888 | 0.0015525
-0.54 | 9.106e-05 | 0.00042632 | 0.0015158
-0.53 | 8.795e-05 | 0.00041015 | 0.0014708
-0.52 | 8.385e-05 | 0.00039894 | 0.0014307
-0.51 | 8.198e-05 | 0.00038875 | 0.0014056
-0.5 | 7.914e-05 | 0.00037763 | 0.0013812
-0.49 | 7.811e-05 | 0.00037268 | 0.0013495
-0.48 | 7.734e-05 | 0.00036766 | 0.0013341
-0.47 | 7.838e-05 | 0.00037106 | 0.001341
-0.46 | 8.056e-05 | 0.00037439 | 0.0013501
-0.45 | 8.6e-05 | 0.00038894 | 0.0013885
-0.44 | 9.424e-05 | 0.00040717 | 0.0014647
-0.43 | 0.00010575 | 0.00044727 | 0.0015662
-0.42 | 0.00012377 | 0.00049764 | 0.0017327
-0.41 | 0.00014889 | 0.0005789 | 0.0019815
-0.4 | 0.0001862 | 0.0006919 | 0.0023416
-0.39 | 0.00023614 | 0.0008457 | 0.0028408
-0.38 | 0.00030949 | 0.0010695 | 0.0035675
-0.37 | 0.00040415 | 0.0013613 | 0.0045845
-0.36 | 0.00054775 | 0.0018025 | 0.006046
-0.35 | 0.0007505 | 0.0023665 | 0.008041
-0.34 | 0.0010185 | 0.0032046 | 0.010847
-0.33 | 0.001373 | 0.0042889 | 0.014738
-0.32 | 0.0018885 | 0.00592 | 0.020084
-0.31 | 0.0025357 | 0.007941 | 0.027485
-0.3 | 0.0035135 | 0.01094 | 0.037757
-0.29 | 0.0047496 | 0.014759 | 0.051778
-0.28 | 0.006586 | 0.020264 | 0.07151
-0.27 | 0.008928 | 0.027407 | 0.09792
-0.26 | 0.012246 | 0.037618 | 0.13422
-0.25 | 0.016527 | 0.05063 | 0.182
-0.24 | 0.022646 | 0.06874 | 0.24845
-0.23 | 0.030486 | 0.09376 | 0.3382
-0.22 | 0.041609 | 0.12573 | 0.45793
-0.21 | 0.055865 | 0.17089 | 0.6191
-0.2 | 0.07601 | 0.2281 | 0.8303
-0.19 | 0.10209 | 0.30705 | 1.1096
-0.18 | 0.13853 | 0.41247 | 1.493
-0.17 | 0.18378 | 0.54793 | 1.9733
-0.16 | 0.24909 | 0.7311 | 2.5996
-0.15 | 0.32992 | 0.9667 | 3.4091
-0.14 | 0.44154 | 1.2873 | 4.4481
-0.13 | 0.5841 | 1.6813 | 5.728
-0.12 | 0.773 | 2.2047 | 7.313
-0.11 | 1.0262 | 2.88 | 9.217
-0.1 | 1.3396 | 3.7164 | 11.536
-0.09 | 1.7697 | 4.8119 | 14.346
-0.08 | 2.2819 | 6.112 | 17.545
-0.07 | 2.9568 | 7.747 | 21.161
-0.06 | 3.8 | 9.704 | 25.345
-0.05 | 4.8119 | 12.127 | 30.118
-0.04 | 6.077 | 14.835 | 35.326
-0.03 | 7.567 | 18.146 | 41.121
-0.02 | 9.428 | 21.891 | 47.287
-0.01 | 11.528 | 26.198 | 54.097
0 | 14.06 | 31.021 | 61.47
0.01 | 16.828 | 36.339 | 69.23
0.02 | 19.967 | 42.185 | 77.28
0.03 | 23.566 | 48.567 | 86.01
0.04 | 27.304 | 55.437 | 94.89
0.05 | 31.57 | 62.63 | 104.38
0.06 | 35.841 | 70.44 | 114.04
0.07 | 40.617 | 78.49 | 124.14
0.08 | 45.391 | 87.05 | 134.52
0.09 | 50.304 | 95.85 | 145.05
0.1 | 55.455 | 105.01 | 155.85
0.11 | 60.35 | 114.48 | 166.97
0.12 | 65.7 | 124.27 | 178.39
0.13 | 70.67 | 134.26 | 189.64
0.14 | 75.82 | 144.39 | 201.28
0.15 | 80.59 | 154.8 | 212.98
0.16 | 85.45 | 165.36 | 224.86
0.17 | 90.14 | 176.15 | 236.85
0.18 | 94.46 | 187.03 | 248.6
0.19 | 98.92 | 198.04 | 260.74
0.2 | 102.79 | 209.1 | 272.83
0.21 | 106.83 | 220.27 | 285.02
0.22 | 110.54 | 231.61 | 297.22
0.23 | 113.98 | 242.9 | 309.31
0.24 | 117.23 | 254.15 | 321.44
0.25 | 120.36 | 265.65 | 333.59
0.26 | 123.29 | 276.95 | 345.61
0.27 | 125.99 | 288.31 | 357.56
0.28 | 128.61 | 299.53 | 369.44
0.29 | 130.92 | 310.74 | 381.32
0.3 | 133.21 | 321.91 | 393.22
0.31 | 135.46 | 333.09 | 404.99
0.32 | 137.35 | 344.07 | 416.32
0.33 | 139.26 | 355.01 | 427.94
0.34 | 140.84 | 365.88 | 439.33
0.35 | 142.5 | 376.36 | 450.5
0.36 | 144.18 | 386.91 | 461.6
0.37 | 145.47 | 397.37 | 472.52
0.38 | 146.79 | 407.46 | 483.36
0.39 | 148.03 | 417.5 | 493.85
0.4 | 149.16 | 427.12 | 504.23
0.41 | 150.33 | 436.73 | 514.35
0.42 | 151.32 | 446.15 | 524.53
0.43 | 152.18 | 455.25 | 534.33
0.44 | 153.08 | 464.01 | 543.88
0.45 | 154.12 | 472.54 | 553.24
0.46 | 154.76 | 481 | 562.36
0.47 | 155.56 | 488.99 | 571.1
0.48 | 156.23 | 496.68 | 580
0.49 | 156.9 | 504.06 | 588.4
0.5 | 157.75 | 511.22 | 596.6

## Tranconductance (mS-mm)
VGS (V) | VDS = 0.100 V | VDS = 0.500 V | VDS = 0.900 V
-0.75 | -0.001083 | -0.00307 | -0.00744
-0.74 | -0.000991 | -0.00299 | -0.00765
-0.73 | -0.000988 | -0.003235 | -0.00802
-0.72 | -0.0009535 | -0.003325 | -0.007675
-0.71 | -0.000818 | -0.00257 | -0.007445
-0.7 | -0.000795 | -0.00268 | -0.007525
-0.69 | -0.000796 | -0.00271 | -0.00753
-0.68 | -0.0007115 | -0.002245 | -0.007465
-0.67 | -0.000664 | -0.002405 | -0.007575
-0.66 | -0.000778 | -0.002465 | -0.00693
-0.65 | -0.0007145 | -0.00248 | -0.00566
-0.64 | -0.0006045 | -0.002315 | -0.00581
-0.63 | -0.0006185 | -0.00219 | -0.00634
-0.62 | -0.000657 | -0.001925 | -0.00611
-0.61 | -0.000573 | -0.001765 | -0.005965
-0.6 | -0.0005225 | -0.001825 | -0.0062
-0.59 | -0.00044 | -0.001911 | -0.00578
-0.58 | -0.0004225 | -0.001783 | -0.005135
-0.57 | -0.000512 | -0.0013875 | -0.004975
-0.56 | -0.0004625 | -0.001443 | -0.005035
-0.55 | -0.000392 | -0.0014355 | -0.00436
-0.54 | -0.000315 | -0.0014365 | -0.004085
-0.53 | -0.0003605 | -0.001369 | -0.004255
-0.52 | -0.0002985 | -0.00107 | -0.00326
-0.51 | -0.0002355 | -0.0010655 | -0.002475
-0.5 | -0.0001935 | -0.0008035 | -0.002805
-0.49 | -9e-05 | -0.0004985 | -0.002355
-0.48 | 1.35e-05 | -8.1e-05 | -0.000425
-0.47 | 0.000161 | 0.0003365 | 0.0008
-0.46 | 0.000381 | 0.000894 | 0.002375
-0.45 | 0.000684 | 0.001639 | 0.00573
-0.44 | 0.0009875 | 0.0029165 | 0.008885
-0.43 | 0.0014765 | 0.0045235 | 0.0134
-0.42 | 0.002157 | 0.0065815 | 0.020765
-0.41 | 0.0031215 | 0.009713 | 0.030445
-0.4 | 0.0043625 | 0.01334 | 0.042965
-0.39 | 0.0061645 | 0.01888 | 0.061295
-0.38 | 0.0084005 | 0.02578 | 0.087185
-0.37 | 0.011913 | 0.03665 | 0.123925
-0.36 | 0.0173175 | 0.05026 | 0.172825
-0.35 | 0.0235375 | 0.070105 | 0.24005
-0.34 | 0.031125 | 0.09612 | 0.33485
-0.33 | 0.0435 | 0.13577 | 0.46185
-0.32 | 0.058135 | 0.182605 | 0.63735
-0.31 | 0.08125 | 0.251 | 0.88365
-0.3 | 0.110695 | 0.3409 | 1.21465
-0.29 | 0.153625 | 0.4662 | 1.68765
-0.28 | 0.20892 | 0.6324 | 2.3071
-0.27 | 0.283 | 0.8677 | 3.1355
-0.26 | 0.37995 | 1.16115 | 4.204
-0.25 | 0.52 | 1.5561 | 5.7115
-0.24 | 0.69795 | 2.1565 | 7.81
-0.23 | 0.94815 | 2.8495 | 10.474
-0.22 | 1.26895 | 3.8565 | 14.045
-0.21 | 1.72005 | 5.1185 | 18.6185
-0.2 | 2.31125 | 6.808 | 24.525
-0.19 | 3.126 | 9.2185 | 33.135
-0.18 | 4.0845 | 12.044 | 43.185
-0.17 | 5.528 | 15.9315 | 55.33
-0.16 | 7.307 | 20.9385 | 71.79
-0.15 | 9.6225 | 27.81 | 92.425
-0.14 | 12.709 | 35.73 | 115.945
-0.13 | 16.573 | 45.87 | 143.245
-0.12 | 22.105 | 59.935 | 174.45
-0.11 | 28.33 | 75.585 | 211.15
-0.1 | 37.175 | 96.595 | 256.45
-0.09 | 47.115 | 119.78 | 300.45
-0.08 | 59.355 | 146.755 | 340.75
-0.07 | 75.905 | 179.6 | 390
-0.06 | 92.755 | 219 | 447.85
-0.05 | 113.85 | 256.55 | 499.05
-0.04 | 137.755 | 300.95 | 550.15
-0.03 | 167.55 | 352.8 | 598.05
-0.02 | 198.05 | 402.6 | 648.8
-0.01 | 231.6 | 456.5 | 709.15
0 | 265 | 507.05 | 756.65
0.01 | 295.35 | 558.2 | 790.5
0.02 | 336.9 | 611.4 | 839
0.03 | 366.85 | 662.6 | 880.5
0.04 | 400.2 | 703.15 | 918.5
0.05 | 426.85 | 750.15 | 957.5
0.06 | 452.35 | 793 | 988
0.07 | 477.5 | 830.5 | 1024
0.08 | 484.35 | 868 | 1045.5
0.09 | 503.2 | 898 | 1066.5
0.1 | 502.3 | 931.5 | 1096
0.11 | 512.25 | 963 | 1127
0.12 | 516 | 989 | 1133.5
0.13 | 506 | 1006 | 1144.5
0.14 | 496 | 1027 | 1167
0.15 | 481.5 | 1048.5 | 1179
0.16 | 477.5 | 1067.5 | 1193.5
0.17 | 450.5 | 1083.5 | 1187
0.18 | 439 | 1094.5 | 1194.5
0.19 | 416.5 | 1103.5 | 1211.5
0.2 | 395.5 | 1111.5 | 1214
0.21 | 387.5 | 1125.5 | 1219.5
0.22 | 357.5 | 1131.5 | 1214.5
0.23 | 334.5 | 1127 | 1211
0.24 | 319 | 1137.5 | 1214
0.25 | 303 | 1140 | 1208.5
0.26 | 281.5 | 1133 | 1198.5
0.27 | 266 | 1129 | 1191.5
0.28 | 246.5 | 1121.5 | 1188
0.29 | 230 | 1119 | 1189
0.3 | 227 | 1117.5 | 1183.5
0.31 | 207 | 1108 | 1155
0.32 | 190 | 1096 | 1147.5
0.33 | 174.5 | 1090.5 | 1150.5
0.34 | 162 | 1067.5 | 1128
0.35 | 167 | 1051.5 | 1113.5
0.36 | 148.5 | 1050.5 | 1101
0.37 | 130.5 | 1027.5 | 1088
0.38 | 128 | 1006.5 | 1066.5
0.39 | 118.5 | 983 | 1043.5
0.4 | 115 | 961.5 | 1025
0.41 | 108 | 951.5 | 1015
0.42 | 92.5 | 926 | 999
0.43 | 88 | 893 | 967.5
0.44 | 97 | 864.5 | 945.5
0.45 | 84 | 849.5 | 924
0.46 | 72 | 822.5 | 893
0.47 | 73.5 | 784 | 882
0.48 | 67 | 753.5 | 865
0.49 | 76 | 727 | 830
0.5 | 85 | 716 | 820