## IDS-VDS Characteristic (mA-mm)
VGS (V) | VDS = 0.100 V | VDS = 0.500 V | VDS = 0.900 V
-0.75 | 0.00024902 | 0.0009583 | 0.0030717
-0.74 | 0.00023837 | 0.0009228 | 0.0030006
-0.73 | 0.00022713 | 0.0008951 | 0.0029027
-0.72 | 0.00021983 | 0.0008592 | 0.0028146
-0.71 | 0.00020874 | 0.0008343 | 0.0027321
-0.7 | 0.00020009 | 0.0008021 | 0.0026436
-0.69 | 0.00019108 | 0.0007756 | 0.0025622
-0.68 | 0.00018266 | 0.0007456 | 0.0024799
-0.67 | 0.00017372 | 0.0007215 | 0.0024195
-0.66 | 0.00016712 | 0.0007005 | 0.0023261
-0.65 | 0.00016014 | 0.0006694 | 0.0022738
-0.64 | 0.00015287 | 0.0006507 | 0.0021935
-0.63 | 0.00014653 | 0.0006265 | 0.0021292
-0.62 | 0.00014024 | 0.0006044 | 0.0020592
-0.61 | 0.00013338 | 0.0005753 | 0.0020098
-0.6 | 0.0001274 | 0.0005588 | 0.0019489
-0.59 | 0.00012197 | 0.0005381 | 0.0018891
-0.58 | 0.00011594 | 0.0005194 | 0.0018238
-0.57 | 0.00011146 | 0.0005015 | 0.0017538
-0.56 | 0.00010637 | 0.00048924 | 0.0016996
-0.55 | 0.00010187 | 0.00047098 | 0.0016594
-0.54 | 9.753e-05 | 0.00045765 | 0.0016159
-0.53 | 9.382e-05 | 0.00044354 | 0.0015613
-0.52 | 9.048e-05 | 0.00042576 | 0.0015206
-0.51 | 8.712e-05 | 0.00041649 | 0.0014857
-0.5 | 8.445e-05 | 0.00040685 | 0.0014541
-0.49 | 8.261e-05 | 0.00039784 | 0.0014151
-0.48 | 8.225e-05 | 0.0003903 | 0.0014093
-0.47 | 8.168e-05 | 0.00038869 | 0.0013963
-0.46 | 8.353e-05 | 0.00039179 | 0.0014021
-0.45 | 8.73e-05 | 0.00040222 | 0.0014332
-0.44 | 9.498e-05 | 0.00041829 | 0.0014811
-0.43 | 0.00010439 | 0.00045112 | 0.0015747
-0.42 | 0.00012083 | 0.00049437 | 0.0017132
-0.41 | 0.00014287 | 0.00056445 | 0.0019287
-0.4 | 0.00017592 | 0.0006627 | 0.0022222
-0.39 | 0.00022316 | 0.0008096 | 0.0026713
-0.38 | 0.00028796 | 0.0009955 | 0.003295
-0.37 | 0.00038004 | 0.0012768 | 0.0041882
-0.36 | 0.00050226 | 0.0016509 | 0.0054431
-0.35 | 0.0006911 | 0.0021827 | 0.007263
-0.34 | 0.0009416 | 0.0029215 | 0.009731
-0.33 | 0.0012611 | 0.0039094 | 0.013175
-0.32 | 0.0017337 | 0.0053237 | 0.017943
-0.31 | 0.0023469 | 0.007276 | 0.024545
-0.3 | 0.0032404 | 0.009906 | 0.033765
-0.29 | 0.0044225 | 0.013571 | 0.046562
-0.28 | 0.006113 | 0.018428 | 0.06399
-0.27 | 0.008393 | 0.025279 | 0.08731
-0.26 | 0.011385 | 0.034099 | 0.12031
-0.25 | 0.015611 | 0.046749 | 0.16446
-0.24 | 0.021034 | 0.06387 | 0.22438
-0.23 | 0.028897 | 0.08603 | 0.3057
-0.22 | 0.038888 | 0.11676 | 0.41307
-0.21 | 0.053019 | 0.1574 | 0.56205
-0.2 | 0.07207 | 0.21091 | 0.76
-0.19 | 0.09713 | 0.28697 | 1.0208
-0.18 | 0.1307 | 0.38152 | 1.3662
-0.17 | 0.17657 | 0.5133 | 1.8159
-0.16 | 0.23526 | 0.6802 | 2.3951
-0.15 | 0.31663 | 0.909 | 3.1495
-0.14 | 0.42132 | 1.1992 | 4.1188
-0.13 | 0.56033 | 1.5909 | 5.3148
-0.12 | 0.739 | 2.0695 | 6.846
-0.11 | 0.9791 | 2.7156 | 8.684
-0.1 | 1.2869 | 3.5291 | 10.893
-0.09 | 1.6883 | 4.547 | 13.585
-0.08 | 2.213 | 5.8 | 16.675
-0.07 | 2.8473 | 7.365 | 20.173
-0.06 | 3.6877 | 9.274 | 24.283
-0.05 | 4.6762 | 11.58 | 28.884
-0.04 | 5.897 | 14.308 | 33.977
-0.03 | 7.389 | 17.444 | 39.578
-0.02 | 9.169 | 21.145 | 45.725
-0.01 | 11.294 | 25.324 | 52.406
0 | 13.721 | 30.096 | 59.67
0.01 | 16.534 | 35.283 | 67.27
0.02 | 19.553 | 41.028 | 75.25
0.03 | 23.215 | 47.359 | 83.87
0.04 | 26.858 | 54.066 | 92.69
0.05 | 31.049 | 61.21 | 102.06
0.06 | 35.379 | 68.86 | 111.68
0.07 | 40.012 | 76.99 | 121.76
0.08 | 44.869 | 85.37 | 131.9
0.09 | 49.73 | 94.2 | 142.55
0.1 | 54.92 | 103.34 | 153.34
0.11 | 59.77 | 112.68 | 164.33
0.12 | 65.1 | 122.52 | 175.79
0.13 | 70.09 | 132.29 | 187.01
0.14 | 75.07 | 142.5 | 198.62
0.15 | 80.11 | 152.88 | 210.3
0.16 | 84.83 | 163.53 | 222.18
0.17 | 89.63 | 174.33 | 234.06
0.18 | 93.93 | 185.05 | 245.98
0.19 | 98.34 | 196.08 | 258.06
0.2 | 102.4 | 207.16 | 270.2
0.21 | 106.29 | 218.57 | 282.37
0.22 | 110.09 | 229.65 | 294.47
0.23 | 113.5 | 240.96 | 306.65
0.24 | 116.89 | 252.37 | 318.84
0.25 | 119.99 | 263.78 | 331.1
0.26 | 122.94 | 275.22 | 343.21
0.27 | 125.67 | 286.34 | 355.02
0.28 | 128.26 | 297.76 | 367.07
0.29 | 130.82 | 309.1 | 379.02
0.3 | 133.04 | 320.36 | 390.98
0.31 | 135.2 | 331.58 | 402.76
0.32 | 137.07 | 342.48 | 414.28
0.33 | 138.99 | 353.53 | 425.94
0.34 | 140.96 | 364.36 | 437.36
0.35 | 142.44 | 375.07 | 448.62
0.36 | 143.94 | 385.56 | 459.65
0.37 | 145.32 | 396.01 | 470.72
0.38 | 146.71 | 406.3 | 481.54
0.39 | 148.09 | 416.3 | 492.2
0.4 | 149.14 | 426.13 | 502.66
0.41 | 150.18 | 435.65 | 512.77
0.42 | 151.28 | 445.15 | 523.07
0.43 | 152.38 | 454.33 | 532.96
0.44 | 153.18 | 463.27 | 542.61
0.45 | 154.1 | 471.98 | 552.14
0.46 | 154.76 | 480.32 | 561.31
0.47 | 155.69 | 488.46 | 570.3
0.48 | 156.59 | 496.21 | 578.7
0.49 | 157.03 | 503.74 | 587.6
0.5 | 157.69 | 510.99 | 595.6

## Tranconductance (mS-mm)
VGS (V) | VDS = 0.100 V | VDS = 0.500 V | VDS = 0.900 V
-0.75 | -0.001065 | -0.00355 | -0.00711
-0.74 | -0.0010945 | -0.00316 | -0.00845
-0.73 | -0.000927 | -0.00318 | -0.0093
-0.72 | -0.0009195 | -0.00304 | -0.00853
-0.71 | -0.000987 | -0.002855 | -0.00855
-0.7 | -0.000883 | -0.002935 | -0.008495
-0.69 | -0.0008715 | -0.002825 | -0.008185
-0.68 | -0.000868 | -0.002705 | -0.007135
-0.67 | -0.000777 | -0.002255 | -0.00769
-0.66 | -0.000679 | -0.002605 | -0.007285
-0.65 | -0.0007125 | -0.00249 | -0.00663
-0.64 | -0.0006805 | -0.002145 | -0.00723
-0.63 | -0.0006315 | -0.002315 | -0.006715
-0.62 | -0.0006575 | -0.00256 | -0.00597
-0.61 | -0.000642 | -0.00228 | -0.005515
-0.6 | -0.0005705 | -0.00186 | -0.006035
-0.59 | -0.000573 | -0.00197 | -0.006255
-0.58 | -0.0005255 | -0.00183 | -0.006765
-0.57 | -0.0004785 | -0.001508 | -0.00621
-0.56 | -0.0004795 | -0.001526 | -0.00472
-0.55 | -0.000442 | -0.0015795 | -0.004185
-0.54 | -0.0004025 | -0.001372 | -0.004905
-0.53 | -0.0003525 | -0.0015945 | -0.004765
-0.52 | -0.000335 | -0.0013525 | -0.00378
-0.51 | -0.0003015 | -0.0009455 | -0.003325
-0.5 | -0.0002255 | -0.0009325 | -0.00353
-0.49 | -0.00011 | -0.0008275 | -0.00224
-0.48 | -4.65e-05 | -0.0004575 | -0.00094
-0.47 | 6.4e-05 | 7.45e-05 | -0.00036
-0.46 | 0.000281 | 0.0006765 | 0.001845
-0.45 | 0.0005725 | 0.001325 | 0.00395
-0.44 | 0.0008545 | 0.002445 | 0.007075
-0.43 | 0.0012925 | 0.003804 | 0.011605
-0.42 | 0.001924 | 0.0056665 | 0.0177
-0.41 | 0.0027545 | 0.0084165 | 0.02545
-0.4 | 0.0040145 | 0.0122575 | 0.03713
-0.39 | 0.005602 | 0.01664 | 0.05364
-0.38 | 0.007844 | 0.02336 | 0.075845
-0.37 | 0.010715 | 0.03277 | 0.107405
-0.36 | 0.015553 | 0.045295 | 0.15374
-0.35 | 0.021967 | 0.06353 | 0.214395
-0.34 | 0.0285 | 0.086335 | 0.2956
-0.33 | 0.039605 | 0.12011 | 0.4106
-0.32 | 0.05429 | 0.16833 | 0.5685
-0.31 | 0.075335 | 0.229115 | 0.7911
-0.3 | 0.10378 | 0.31475 | 1.10085
-0.29 | 0.14363 | 0.4261 | 1.51125
-0.28 | 0.198525 | 0.5854 | 2.0374
-0.27 | 0.2636 | 0.78355 | 2.816
-0.26 | 0.3609 | 1.0735 | 3.8575
-0.25 | 0.48245 | 1.48855 | 5.2035
-0.24 | 0.6643 | 1.96405 | 7.062
-0.23 | 0.8927 | 2.6445 | 9.4345
-0.22 | 1.2061 | 3.5685 | 12.8175
-0.21 | 1.6591 | 4.7075 | 17.3465
-0.2 | 2.20555 | 6.4785 | 22.9375
-0.19 | 2.9315 | 8.5305 | 30.31
-0.18 | 3.972 | 11.3165 | 39.755
-0.17 | 5.228 | 14.934 | 51.445
-0.16 | 7.003 | 19.785 | 66.68
-0.15 | 9.303 | 25.95 | 86.185
-0.14 | 12.185 | 34.095 | 108.265
-0.13 | 15.884 | 43.515 | 136.36
-0.12 | 20.9385 | 56.235 | 168.46
-0.11 | 27.395 | 72.98 | 202.35
-0.1 | 35.46 | 91.57 | 245.05
-0.09 | 46.305 | 113.545 | 289.1
-0.08 | 57.95 | 140.9 | 329.4
-0.07 | 73.735 | 173.7 | 380.4
-0.06 | 91.445 | 210.75 | 435.55
-0.05 | 110.465 | 251.7 | 484.7
-0.04 | 135.64 | 293.2 | 534.7
-0.03 | 163.6 | 341.85 | 587.4
-0.02 | 195.25 | 394 | 641.4
-0.01 | 227.6 | 447.55 | 697.25
0 | 262 | 497.95 | 743.2
0.01 | 291.6 | 546.6 | 779
0.02 | 334.05 | 603.8 | 830
0.03 | 365.25 | 651.9 | 872
0.04 | 391.7 | 692.55 | 909.5
0.05 | 426.05 | 739.7 | 949.5
0.06 | 448.15 | 789 | 985
0.07 | 474.5 | 825.5 | 1011
0.08 | 485.9 | 860.5 | 1039.5
0.09 | 502.55 | 898.5 | 1072
0.1 | 502 | 924 | 1089
0.11 | 509 | 959 | 1122.5
0.12 | 516 | 980.5 | 1134
0.13 | 498.5 | 999 | 1141.5
0.14 | 501 | 1029.5 | 1164.5
0.15 | 488 | 1051.5 | 1178
0.16 | 476 | 1072.5 | 1188
0.17 | 455 | 1076 | 1190
0.18 | 435.5 | 1087.5 | 1200
0.19 | 423.5 | 1105.5 | 1211
0.2 | 397.5 | 1124.5 | 1215.5
0.21 | 384.5 | 1124.5 | 1213.5
0.22 | 360.5 | 1119.5 | 1214
0.23 | 340 | 1136 | 1218.5
0.24 | 324.5 | 1141 | 1222.5
0.25 | 302.5 | 1142.5 | 1218.5
0.26 | 284 | 1128 | 1196
0.27 | 266 | 1127 | 1193
0.28 | 257.5 | 1138 | 1200
0.29 | 239 | 1130 | 1195.5
0.3 | 219 | 1124 | 1187
0.31 | 201.5 | 1106 | 1165
0.32 | 189.5 | 1097.5 | 1159
0.33 | 194.5 | 1094 | 1154
0.34 | 172.5 | 1077 | 1134
0.35 | 149 | 1060 | 1114.5
0.36 | 144 | 1047 | 1105
0.37 | 138.5 | 1037 | 1094.5
0.38 | 138.5 | 1014.5 | 1074
0.39 | 121.5 | 991.5 | 1056
0.4 | 104.5 | 967.5 | 1028.5
0.41 | 107 | 951 | 1020.5
0.42 | 110 | 934 | 1009.5
0.43 | 95 | 906 | 977
0.44 | 86 | 882.5 | 959
0.45 | 79 | 852.5 | 935
0.46 | 79.5 | 824 | 908
0.47 | 91.5 | 794.5 | 869.5
0.48 | 67 | 764 | 865
0.49 | 55 | 739 | 845
0.5 | 66 | 725 | 800