## IDS-VDS Characteristic (mA-mm)
VGS (V) | VDS = 0.100 V | VDS = 0.500 V | VDS = 0.900 V
-0.75 | 0.00027457 | 0.001086 | 0.0034882
-0.74 | 0.00026235 | 0.0010493 | 0.0033875
-0.73 | 0.00025247 | 0.0010142 | 0.0032989
-0.72 | 0.00023972 | 0.0009815 | 0.0031974
-0.71 | 0.00023063 | 0.0009423 | 0.003079
-0.7 | 0.00022044 | 0.000909 | 0.0029994
-0.69 | 0.00021068 | 0.0008708 | 0.002916
-0.68 | 0.00020129 | 0.0008452 | 0.0028069
-0.67 | 0.0001921 | 0.0008166 | 0.0027417
-0.66 | 0.00018426 | 0.0007867 | 0.0026479
-0.65 | 0.00017681 | 0.0007579 | 0.0025661
-0.64 | 0.00016846 | 0.0007277 | 0.0024739
-0.63 | 0.0001607 | 0.0007058 | 0.0023993
-0.62 | 0.00015475 | 0.0006796 | 0.0023259
-0.61 | 0.0001473 | 0.0006568 | 0.0022477
-0.6 | 0.00014015 | 0.0006287 | 0.0021749
-0.59 | 0.00013385 | 0.0006093 | 0.0021219
-0.58 | 0.00012693 | 0.0005844 | 0.0020377
-0.57 | 0.00012276 | 0.0005633 | 0.0019919
-0.56 | 0.00011677 | 0.0005392 | 0.0019313
-0.55 | 0.00011175 | 0.0005244 | 0.0018707
-0.54 | 0.00010757 | 0.0005066 | 0.0018213
-0.53 | 0.00010302 | 0.00048873 | 0.0017573
-0.52 | 9.912e-05 | 0.00047682 | 0.0016968
-0.51 | 9.571e-05 | 0.0004597 | 0.0016574
-0.5 | 9.231e-05 | 0.00044694 | 0.001614
-0.49 | 8.969e-05 | 0.00043731 | 0.001588
-0.48 | 8.852e-05 | 0.00042546 | 0.0015606
-0.47 | 8.727e-05 | 0.00042398 | 0.0015452
-0.46 | 8.908e-05 | 0.0004243 | 0.0015362
-0.45 | 9.214e-05 | 0.00043285 | 0.0015576
-0.44 | 9.792e-05 | 0.00044866 | 0.0016069
-0.43 | 0.00010743 | 0.00047417 | 0.0016734
-0.42 | 0.0001226 | 0.00051419 | 0.0018076
-0.41 | 0.00014359 | 0.0005819 | 0.0019904
-0.4 | 0.00017456 | 0.0006752 | 0.0022851
-0.39 | 0.00022038 | 0.0007996 | 0.0026982
-0.38 | 0.0002812 | 0.0009912 | 0.0033026
-0.37 | 0.00037201 | 0.0012411 | 0.0041182
-0.36 | 0.0004875 | 0.0016137 | 0.0053177
-0.35 | 0.0006701 | 0.002092 | 0.007067
-0.34 | 0.0009115 | 0.002824 | 0.009373
-0.33 | 0.001224 | 0.0037504 | 0.012692
-0.32 | 0.0016724 | 0.0051087 | 0.017282
-0.31 | 0.0022749 | 0.007036 | 0.023644
-0.3 | 0.0031249 | 0.009478 | 0.032379
-0.29 | 0.0042888 | 0.013051 | 0.044676
-0.28 | 0.005877 | 0.017636 | 0.06174
-0.27 | 0.00808 | 0.024373 | 0.08418
-0.26 | 0.010914 | 0.032829 | 0.11592
-0.25 | 0.015038 | 0.044986 | 0.15877
-0.24 | 0.020317 | 0.06158 | 0.21707
-0.23 | 0.027912 | 0.08279 | 0.2966
-0.22 | 0.037732 | 0.11248 | 0.40165
-0.21 | 0.051277 | 0.15174 | 0.54435
-0.2 | 0.07005 | 0.20454 | 0.7329
-0.19 | 0.09394 | 0.27633 | 0.9907
-0.18 | 0.12767 | 0.37057 | 1.3312
-0.17 | 0.171 | 0.49812 | 1.7727
-0.16 | 0.2295 | 0.6646 | 2.3472
-0.15 | 0.3094 | 0.8845 | 3.0892
-0.14 | 0.41112 | 1.1717 | 4.047
-0.13 | 0.55382 | 1.5526 | 5.2401
-0.12 | 0.7246 | 2.0293 | 6.736
-0.11 | 0.9687 | 2.6674 | 8.566
-0.1 | 1.2699 | 3.463 | 10.785
-0.09 | 1.6787 | 4.4824 | 13.416
-0.08 | 2.1857 | 5.744 | 16.486
-0.07 | 2.8187 | 7.266 | 20.061
-0.06 | 3.6544 | 9.182 | 24.148
-0.05 | 4.6383 | 11.442 | 28.705
-0.04 | 5.87 | 14.165 | 33.946
-0.03 | 7.341 | 17.338 | 39.424
-0.02 | 9.15 | 21.045 | 45.633
-0.01 | 11.238 | 25.24 | 52.263
0 | 13.712 | 29.943 | 59.62
0.01 | 16.537 | 35.245 | 67.22
0.02 | 19.552 | 40.955 | 75.36
0.03 | 23.194 | 47.311 | 83.87
0.04 | 26.894 | 54.012 | 92.8
0.05 | 31.083 | 61.19 | 102.16
0.06 | 35.404 | 68.86 | 111.86
0.07 | 40.068 | 77.02 | 121.86
0.08 | 44.933 | 85.52 | 132.1
0.09 | 49.813 | 94.34 | 142.7
0.1 | 55.007 | 103.46 | 153.52
0.11 | 59.87 | 112.78 | 164.63
0.12 | 65.22 | 122.74 | 175.79
0.13 | 70.12 | 132.62 | 187.33
0.14 | 75.25 | 142.82 | 198.95
0.15 | 80.27 | 153.3 | 210.62
0.16 | 85.01 | 163.85 | 222.66
0.17 | 89.78 | 174.69 | 234.36
0.18 | 94.05 | 185.57 | 246.48
0.19 | 98.49 | 196.55 | 258.52
0.2 | 102.52 | 207.62 | 270.62
0.21 | 106.56 | 218.99 | 282.95
0.22 | 110.22 | 230.26 | 295.08
0.23 | 113.66 | 241.59 | 307.26
0.24 | 117.03 | 253 | 319.46
0.25 | 120.08 | 264.4 | 331.75
0.26 | 123.16 | 275.76 | 343.68
0.27 | 125.85 | 287.25 | 355.81
0.28 | 128.49 | 298.54 | 367.83
0.29 | 131.01 | 309.91 | 379.77
0.3 | 133.18 | 321.12 | 391.83
0.31 | 135.36 | 332.36 | 403.33
0.32 | 137.23 | 343.43 | 415.1
0.33 | 139.19 | 354.45 | 426.79
0.34 | 141.1 | 365.28 | 438.14
0.35 | 142.54 | 376.02 | 449.53
0.36 | 144.07 | 386.63 | 460.55
0.37 | 145.62 | 397.12 | 471.75
0.38 | 146.95 | 407.37 | 482.56
0.39 | 148.23 | 417.32 | 493.26
0.4 | 149.33 | 427.22 | 503.62
0.41 | 150.37 | 436.9 | 514.02
0.42 | 151.56 | 446.38 | 524.23
0.43 | 152.66 | 455.64 | 534.14
0.44 | 153.4 | 464.46 | 543.92
0.45 | 154.24 | 473.19 | 553.28
0.46 | 155.01 | 481.72 | 562.68
0.47 | 155.82 | 489.84 | 571.5
0.48 | 156.79 | 497.65 | 580.5
0.49 | 157.2 | 505.18 | 589.2
0.5 | 157.91 | 512.48 | 597.2

## Tranconductance (mS-mm)
VGS (V) | VDS = 0.100 V | VDS = 0.500 V | VDS = 0.900 V
-0.75 | -0.001222 | -0.00367 | -0.01007
-0.74 | -0.001105 | -0.00359 | -0.009465
-0.73 | -0.0011315 | -0.00339 | -0.009505
-0.72 | -0.001092 | -0.003595 | -0.010995
-0.71 | -0.000964 | -0.003625 | -0.0099
-0.7 | -0.0009975 | -0.003575 | -0.00815
-0.69 | -0.0009575 | -0.00319 | -0.009625
-0.68 | -0.000929 | -0.00271 | -0.008715
-0.67 | -0.0008515 | -0.002925 | -0.00795
-0.66 | -0.0007645 | -0.002935 | -0.00878
-0.65 | -0.00079 | -0.00295 | -0.0087
-0.64 | -0.0008055 | -0.002605 | -0.00834
-0.63 | -0.0006855 | -0.002405 | -0.0074
-0.62 | -0.00067 | -0.00245 | -0.00758
-0.61 | -0.00073 | -0.002545 | -0.00755
-0.6 | -0.0006725 | -0.002375 | -0.00629
-0.59 | -0.000661 | -0.002215 | -0.00686
-0.58 | -0.0005545 | -0.0023 | -0.0065
-0.57 | -0.000508 | -0.00226 | -0.00532
-0.56 | -0.0005505 | -0.001945 | -0.00606
-0.55 | -0.00046 | -0.00163 | -0.0055
-0.54 | -0.0004365 | -0.0017835 | -0.00567
-0.53 | -0.0004225 | -0.001489 | -0.006225
-0.52 | -0.0003655 | -0.0014515 | -0.004995
-0.51 | -0.0003405 | -0.001494 | -0.00414
-0.5 | -0.000301 | -0.0011195 | -0.00347
-0.49 | -0.0001895 | -0.001074 | -0.00267
-0.48 | -0.000121 | -0.0006665 | -0.00214
-0.47 | 2.8e-05 | -5.8e-05 | -0.00122
-0.46 | 0.0002435 | 0.0004435 | 0.00062
-0.45 | 0.000442 | 0.001218 | 0.003535
-0.44 | 0.0007645 | 0.002066 | 0.00579
-0.43 | 0.001234 | 0.0032765 | 0.010035
-0.42 | 0.001808 | 0.0053865 | 0.01585
-0.41 | 0.002598 | 0.0080505 | 0.023875
-0.4 | 0.0038395 | 0.010885 | 0.03539
-0.39 | 0.005332 | 0.0158 | 0.050875
-0.38 | 0.0075815 | 0.022075 | 0.071
-0.37 | 0.010315 | 0.031125 | 0.100755
-0.36 | 0.0149045 | 0.042545 | 0.14744
-0.35 | 0.0212 | 0.060515 | 0.202765
-0.34 | 0.027695 | 0.08292 | 0.28125
-0.33 | 0.038045 | 0.114235 | 0.39545
-0.32 | 0.052545 | 0.16428 | 0.5476
-0.31 | 0.072625 | 0.218465 | 0.75485
-0.3 | 0.100695 | 0.30075 | 1.0516
-0.29 | 0.137605 | 0.4079 | 1.46805
-0.28 | 0.18956 | 0.5661 | 1.9752
-0.27 | 0.25185 | 0.75965 | 2.709
-0.26 | 0.3479 | 1.03065 | 3.7295
-0.25 | 0.47015 | 1.43755 | 5.0575
-0.24 | 0.6437 | 1.8902 | 6.8915
-0.23 | 0.87075 | 2.545 | 9.229
-0.22 | 1.16825 | 3.4475 | 12.3875
-0.21 | 1.6159 | 4.603 | 16.5625
-0.2 | 2.13315 | 6.2295 | 22.3175
-0.19 | 2.881 | 8.3015 | 29.915
-0.18 | 3.853 | 11.0895 | 39.1
-0.17 | 5.0915 | 14.7015 | 50.8
-0.16 | 6.92 | 19.319 | 65.825
-0.15 | 9.081 | 25.355 | 84.99
-0.14 | 12.221 | 33.405 | 107.545
-0.13 | 15.674 | 42.88 | 134.45
-0.12 | 20.744 | 55.74 | 166.295
-0.11 | 27.265 | 71.685 | 202.45
-0.1 | 35.5 | 90.75 | 242.5
-0.09 | 45.79 | 114.05 | 285.05
-0.08 | 57 | 139.18 | 332.25
-0.07 | 73.435 | 171.9 | 383.1
-0.06 | 90.98 | 208.8 | 432.2
-0.05 | 110.78 | 249.15 | 489.9
-0.04 | 135.135 | 294.8 | 535.95
-0.03 | 164 | 344 | 584.35
-0.02 | 194.85 | 395.1 | 641.95
-0.01 | 228.1 | 444.9 | 699.35
0 | 264.95 | 500.25 | 747.85
0.01 | 292 | 550.6 | 787
0.02 | 332.85 | 603.3 | 832.5
0.03 | 367.1 | 652.85 | 872
0.04 | 394.45 | 693.95 | 914.5
0.05 | 425.5 | 742.4 | 953
0.06 | 449.25 | 791.5 | 985
0.07 | 476.45 | 833 | 1012
0.08 | 487.25 | 866 | 1042
0.09 | 503.7 | 897 | 1071
0.1 | 502.85 | 922 | 1096.5
0.11 | 510.65 | 964 | 1113.5
0.12 | 512.5 | 992 | 1135
0.13 | 501.5 | 1004 | 1158
0.14 | 507.5 | 1034 | 1164.5
0.15 | 488 | 1051.5 | 1185.5
0.16 | 475.5 | 1069.5 | 1187
0.17 | 452 | 1086 | 1191
0.18 | 435.5 | 1093 | 1208
0.19 | 423.5 | 1102.5 | 1207
0.2 | 403.5 | 1122 | 1221.5
0.21 | 385 | 1132 | 1223
0.22 | 355 | 1130 | 1215.5
0.23 | 340.5 | 1137 | 1219
0.24 | 321 | 1140.5 | 1224.5
0.25 | 306.5 | 1138 | 1211
0.26 | 288.5 | 1142.5 | 1203
0.27 | 266.5 | 1139 | 1207.5
0.28 | 258 | 1133 | 1198
0.29 | 234.5 | 1129 | 1200
0.3 | 217.5 | 1122.5 | 1178
0.31 | 202.5 | 1115.5 | 1163.5
0.32 | 191.5 | 1104.5 | 1173
0.33 | 193.5 | 1092.5 | 1152
0.34 | 167.5 | 1078.5 | 1137
0.35 | 148.5 | 1067.5 | 1120.5
0.36 | 154 | 1055 | 1111
0.37 | 144 | 1037 | 1100.5
0.38 | 130.5 | 1010 | 1075.5
0.39 | 119 | 992.5 | 1053
0.4 | 107 | 979 | 1038
0.41 | 111.5 | 958 | 1030.5
0.42 | 114.5 | 937 | 1006
0.43 | 92 | 904 | 984.5
0.44 | 79 | 877.5 | 957
0.45 | 80.5 | 863 | 938
0.46 | 79 | 832.5 | 911
0.47 | 89 | 796.5 | 891
0.48 | 69 | 767 | 885
0.49 | 56 | 741.5 | 835
0.5 | 71 | 730 | 800