## IDS-VDS Characteristic (mA-mm)
VGS (V) | VDS = 0.100 V | VDS = 0.500 V | VDS = 0.900 V
-0.75 | 0.00027161 | 0.0010587 | 0.0033398
-0.74 | 0.00025873 | 0.0010255 | 0.0032432
-0.73 | 0.00024706 | 0.0009817 | 0.0031606
-0.72 | 0.00023677 | 0.000951 | 0.0030504
-0.71 | 0.00022631 | 0.0009232 | 0.0029437
-0.7 | 0.00021655 | 0.00089 | 0.0028808
-0.69 | 0.0002084 | 0.0008578 | 0.0027886
-0.68 | 0.00019903 | 0.0008305 | 0.0027167
-0.67 | 0.00019203 | 0.0007974 | 0.0026076
-0.66 | 0.00018272 | 0.000766 | 0.0025333
-0.65 | 0.00017522 | 0.0007412 | 0.0024515
-0.64 | 0.00016816 | 0.0007187 | 0.0023915
-0.63 | 0.00016097 | 0.0006947 | 0.0023252
-0.62 | 0.00015403 | 0.0006675 | 0.0022466
-0.61 | 0.00014632 | 0.0006423 | 0.0021744
-0.6 | 0.00014028 | 0.0006173 | 0.0021109
-0.59 | 0.00013378 | 0.0006006 | 0.0020591
-0.58 | 0.0001288 | 0.0005783 | 0.0019865
-0.57 | 0.00012263 | 0.0005573 | 0.0019343
-0.56 | 0.00011731 | 0.0005363 | 0.0018666
-0.55 | 0.00011186 | 0.0005205 | 0.0018096
-0.54 | 0.00010813 | 0.0005046 | 0.0017519
-0.53 | 0.00010381 | 0.00048528 | 0.001713
-0.52 | 0.00010015 | 0.00047005 | 0.0016676
-0.51 | 9.552e-05 | 0.0004535 | 0.0016291
-0.5 | 9.329e-05 | 0.00044545 | 0.0015937
-0.49 | 9.142e-05 | 0.00043457 | 0.0015615
-0.48 | 9.012e-05 | 0.00043013 | 0.0015486
-0.47 | 9.12e-05 | 0.00043044 | 0.001545
-0.46 | 9.269e-05 | 0.000437 | 0.0015607
-0.45 | 9.795e-05 | 0.00044769 | 0.0015944
-0.44 | 0.00010472 | 0.00046664 | 0.0016607
-0.43 | 0.00011784 | 0.00050677 | 0.0017676
-0.42 | 0.00013562 | 0.000558 | 0.0019358
-0.41 | 0.00016257 | 0.0006443 | 0.0021912
-0.4 | 0.00019985 | 0.0007551 | 0.0025554
-0.39 | 0.00025265 | 0.0009254 | 0.0030932
-0.38 | 0.00032768 | 0.0011454 | 0.0038362
-0.37 | 0.00042667 | 0.0014772 | 0.0049079
-0.36 | 0.0005792 | 0.0019055 | 0.00645
-0.35 | 0.0007678 | 0.0025276 | 0.008515
-0.34 | 0.0010492 | 0.0033671 | 0.011488
-0.33 | 0.0014173 | 0.0045157 | 0.015519
-0.32 | 0.0019314 | 0.00621 | 0.021195
-0.31 | 0.0026373 | 0.008385 | 0.028758
-0.3 | 0.0036034 | 0.011452 | 0.039806
-0.29 | 0.0049452 | 0.015435 | 0.054517
-0.28 | 0.006823 | 0.021216 | 0.07475
-0.27 | 0.009391 | 0.028757 | 0.10261
-0.26 | 0.012641 | 0.039496 | 0.14015
-0.25 | 0.01737 | 0.053172 | 0.19034
-0.24 | 0.023405 | 0.07249 | 0.25975
-0.23 | 0.032052 | 0.09798 | 0.35097
-0.22 | 0.043241 | 0.13303 | 0.476
-0.21 | 0.0586 | 0.17785 | 0.6419
-0.2 | 0.07937 | 0.24055 | 0.8657
-0.19 | 0.10723 | 0.32207 | 1.154
-0.18 | 0.14364 | 0.43372 | 1.5523
-0.17 | 0.1947 | 0.5776 | 2.0435
-0.16 | 0.25863 | 0.7651 | 2.7048
-0.15 | 0.34791 | 1.0179 | 3.525
-0.14 | 0.46186 | 1.3382 | 4.5992
-0.13 | 0.6131 | 1.7636 | 5.928
-0.12 | 0.8098 | 2.3087 | 7.549
-0.11 | 1.0663 | 2.9898 | 9.545
-0.1 | 1.4031 | 3.8851 | 11.945
-0.09 | 1.8282 | 4.9716 | 14.789
-0.08 | 2.3901 | 6.339 | 17.988
-0.07 | 3.0628 | 8.002 | 21.8
-0.06 | 3.9489 | 10.041 | 26.05
-0.05 | 5.0024 | 12.444 | 30.863
-0.04 | 6.287 | 15.325 | 36.18
-0.03 | 7.852 | 18.654 | 41.976
-0.02 | 9.693 | 22.474 | 48.311
-0.01 | 11.925 | 26.905 | 55.188
0 | 14.406 | 31.727 | 62.61
0.01 | 17.322 | 37.183 | 70.37
0.02 | 20.418 | 43.018 | 78.58
0.03 | 24.109 | 49.557 | 87.23
0.04 | 27.9 | 56.362 | 96.37
0.05 | 32.093 | 63.65 | 105.73
0.06 | 36.515 | 71.49 | 115.53
0.07 | 41.106 | 79.69 | 125.63
0.08 | 46.07 | 88.25 | 135.99
0.09 | 50.891 | 97.11 | 146.61
0.1 | 56.08 | 106.43 | 157.49
0.11 | 61.05 | 115.77 | 168.52
0.12 | 66.3 | 125.67 | 179.82
0.13 | 71.31 | 135.71 | 191.28
0.14 | 76.24 | 145.89 | 202.91
0.15 | 81.27 | 156.35 | 214.6
0.16 | 85.87 | 166.99 | 226.66
0.17 | 90.72 | 177.83 | 238.39
0.18 | 95.03 | 188.71 | 250.38
0.19 | 99.39 | 199.67 | 262.43
0.2 | 103.48 | 210.75 | 274.52
0.21 | 107.31 | 222.05 | 286.81
0.22 | 111 | 233.38 | 298.9
0.23 | 114.4 | 244.61 | 310.96
0.24 | 117.75 | 256.08 | 323.11
0.25 | 120.9 | 267.33 | 335.35
0.26 | 123.75 | 278.76 | 347.23
0.27 | 126.45 | 290.06 | 359.31
0.28 | 128.93 | 301.39 | 371.34
0.29 | 131.44 | 312.65 | 383.23
0.3 | 133.66 | 323.81 | 395.18
0.31 | 135.93 | 334.98 | 406.66
0.32 | 137.75 | 345.96 | 418.39
0.33 | 139.59 | 356.99 | 429.93
0.34 | 141.51 | 367.67 | 441.25
0.35 | 143.04 | 378.38 | 452.45
0.36 | 144.57 | 388.92 | 463.54
0.37 | 145.91 | 399.29 | 474.59
0.38 | 147.17 | 409.56 | 485.36
0.39 | 148.58 | 419.42 | 496.04
0.4 | 149.7 | 429.26 | 506.21
0.41 | 150.73 | 438.84 | 516.58
0.42 | 151.72 | 448.25 | 526.69
0.43 | 152.73 | 457.43 | 536.51
0.44 | 153.65 | 466.21 | 546.17
0.45 | 154.59 | 474.84 | 555.4
0.46 | 155.26 | 483.22 | 564.79
0.47 | 156.02 | 491.3 | 573.5
0.48 | 156.92 | 499 | 582.2
0.49 | 157.49 | 506.49 | 590.8
0.5 | 158.12 | 513.67 | 598.9

## Tranconductance (mS-mm)
VGS (V) | VDS = 0.100 V | VDS = 0.500 V | VDS = 0.900 V
-0.75 | -0.001288 | -0.00332 | -0.00966
-0.74 | -0.0012275 | -0.00385 | -0.00896
-0.73 | -0.001098 | -0.003725 | -0.00964
-0.72 | -0.0010375 | -0.002925 | -0.010845
-0.71 | -0.001011 | -0.00305 | -0.00848
-0.7 | -0.0008955 | -0.00327 | -0.007755
-0.69 | -0.000876 | -0.002975 | -0.008205
-0.68 | -0.0008185 | -0.00302 | -0.00905
-0.67 | -0.0008155 | -0.003225 | -0.00917
-0.66 | -0.0008405 | -0.00281 | -0.007805
-0.65 | -0.000728 | -0.002365 | -0.00709
-0.64 | -0.0007125 | -0.002325 | -0.006315
-0.63 | -0.0007065 | -0.00256 | -0.007245
-0.62 | -0.0007325 | -0.00262 | -0.00754
-0.61 | -0.0006875 | -0.00251 | -0.006785
-0.6 | -0.000627 | -0.002085 | -0.005765
-0.59 | -0.000574 | -0.00195 | -0.00622
-0.58 | -0.0005575 | -0.002165 | -0.00624
-0.57 | -0.0005745 | -0.0021 | -0.005995
-0.56 | -0.0005385 | -0.00184 | -0.006235
-0.55 | -0.000459 | -0.001585 | -0.005735
-0.54 | -0.0004025 | -0.001761 | -0.00483
-0.53 | -0.000399 | -0.0017275 | -0.004215
-0.52 | -0.0004145 | -0.001589 | -0.004195
-0.51 | -0.000343 | -0.00123 | -0.003695
-0.5 | -0.000205 | -0.0009465 | -0.00338
-0.49 | -0.0001585 | -0.000766 | -0.002255
-0.48 | -1.1e-05 | -0.0002065 | -0.000825
-0.47 | 0.0001285 | 0.0003435 | 0.000605
-0.46 | 0.0003375 | 0.0008625 | 0.00247
-0.45 | 0.0006015 | 0.001482 | 0.005
-0.44 | 0.0009945 | 0.002954 | 0.00866
-0.43 | 0.001545 | 0.004568 | 0.013755
-0.42 | 0.0022365 | 0.0068765 | 0.02118
-0.41 | 0.0032115 | 0.009855 | 0.03098
-0.4 | 0.004504 | 0.014055 | 0.0451
-0.39 | 0.0063915 | 0.019515 | 0.06404
-0.38 | 0.008701 | 0.02759 | 0.090735
-0.37 | 0.012576 | 0.038005 | 0.13069
-0.36 | 0.0170565 | 0.05252 | 0.180355
-0.35 | 0.0235 | 0.07308 | 0.2519
-0.34 | 0.032475 | 0.099405 | 0.3502
-0.33 | 0.04411 | 0.142145 | 0.48535
-0.32 | 0.061 | 0.193465 | 0.66195
-0.31 | 0.0836 | 0.2621 | 0.93055
-0.3 | 0.115395 | 0.3525 | 1.28795
-0.29 | 0.16098 | 0.4882 | 1.7472
-0.28 | 0.22229 | 0.6661 | 2.40465
-0.27 | 0.2909 | 0.914 | 3.27
-0.26 | 0.39895 | 1.22075 | 4.3865
-0.25 | 0.5382 | 1.6497 | 5.98
-0.24 | 0.7341 | 2.2404 | 8.0315
-0.23 | 0.9918 | 3.027 | 10.8125
-0.22 | 1.3274 | 3.9935 | 14.5465
-0.21 | 1.80645 | 5.376 | 19.485
-0.2 | 2.4315 | 7.211 | 25.605
-0.19 | 3.2135 | 9.6585 | 34.33
-0.18 | 4.3735 | 12.7765 | 44.475
-0.17 | 5.7495 | 16.569 | 57.625
-0.16 | 7.6605 | 22.015 | 74.075
-0.15 | 10.1615 | 28.655 | 94.72
-0.14 | 13.2595 | 37.285 | 120.15
-0.13 | 17.397 | 48.525 | 147.49
-0.12 | 22.66 | 61.31 | 180.85
-0.11 | 29.665 | 78.82 | 219.8
-0.1 | 38.095 | 99.09 | 262.2
-0.09 | 49.35 | 122.695 | 302.15
-0.08 | 61.73 | 151.52 | 350.55
-0.07 | 77.94 | 185.1 | 403.1
-0.06 | 96.98 | 222.1 | 453.15
-0.05 | 116.905 | 264.2 | 506.5
-0.04 | 142.48 | 310.5 | 555.65
-0.03 | 170.3 | 357.45 | 606.55
-0.02 | 203.65 | 412.55 | 660.6
-0.01 | 235.65 | 462.65 | 714.95
0 | 269.85 | 513.9 | 759.1
0.01 | 300.6 | 564.55 | 798.5
0.02 | 339.35 | 618.7 | 843
0.03 | 374.1 | 667.2 | 889.5
0.04 | 399.2 | 704.65 | 925
0.05 | 430.75 | 756.4 | 958
0.06 | 450.65 | 802 | 995
0.07 | 477.75 | 838 | 1023
0.08 | 489.25 | 871 | 1049
0.09 | 500.5 | 909 | 1075
0.1 | 507.95 | 933 | 1095.5
0.11 | 511 | 962 | 1116.5
0.12 | 513 | 997 | 1138
0.13 | 497 | 1011 | 1154.5
0.14 | 498 | 1032 | 1166
0.15 | 481.5 | 1055 | 1187.5
0.16 | 472.5 | 1074 | 1189.5
0.17 | 458 | 1086 | 1186
0.18 | 433.5 | 1092 | 1202
0.19 | 422.5 | 1102 | 1207
0.2 | 396 | 1119 | 1219
0.21 | 376 | 1131.5 | 1219
0.22 | 354.5 | 1128 | 1207.5
0.23 | 337.5 | 1135 | 1210.5
0.24 | 325 | 1136 | 1219.5
0.25 | 300 | 1134 | 1206
0.26 | 277.5 | 1136.5 | 1198
0.27 | 259 | 1131.5 | 1205.5
0.28 | 249.5 | 1129.5 | 1196
0.29 | 236.5 | 1121 | 1192
0.3 | 224.5 | 1116.5 | 1171.5
0.31 | 204.5 | 1107.5 | 1160.5
0.32 | 183 | 1100.5 | 1163.5
0.33 | 188 | 1085.5 | 1143
0.34 | 172.5 | 1069.5 | 1126
0.35 | 153 | 1062.5 | 1114.5
0.36 | 143.5 | 1045.5 | 1107
0.37 | 130 | 1032 | 1091
0.38 | 133.5 | 1006.5 | 1072.5
0.39 | 126.5 | 985 | 1042.5
0.4 | 107.5 | 971 | 1027
0.41 | 101 | 949.5 | 1024
0.42 | 100 | 929.5 | 996.5
0.43 | 96.5 | 898 | 974
0.44 | 93 | 870.5 | 944.5
0.45 | 80.5 | 850.5 | 931
0.46 | 71.5 | 823 | 905
0.47 | 83 | 789 | 870.5
0.48 | 73.5 | 759.5 | 865
0.49 | 60 | 733.5 | 835
0.5 | 63 | 718 | 810