## IDS-VDS Characteristic (mA-mm)
VGS (V) | VDS = 0.100 V | VDS = 0.500 V | VDS = 0.900 V
-0.75 | 0.00027761 | 0.0010391 | 0.0033377
-0.74 | 0.00026753 | 0.000996 | 0.003228
-0.73 | 0.00025415 | 0.0009678 | 0.0031562
-0.72 | 0.00024325 | 0.0009367 | 0.0030366
-0.71 | 0.00023365 | 0.0009094 | 0.0029691
-0.7 | 0.00022336 | 0.000881 | 0.0028513
-0.69 | 0.00021478 | 0.0008485 | 0.0027645
-0.68 | 0.00020258 | 0.0008283 | 0.0026956
-0.67 | 0.00019487 | 0.0007975 | 0.0026367
-0.66 | 0.00018833 | 0.0007644 | 0.0025456
-0.65 | 0.00017934 | 0.0007321 | 0.0024538
-0.64 | 0.00017072 | 0.0007193 | 0.002387
-0.63 | 0.00016291 | 0.0006896 | 0.0023033
-0.62 | 0.00015704 | 0.0006604 | 0.0022544
-0.61 | 0.00014988 | 0.0006422 | 0.0021707
-0.6 | 0.00014443 | 0.0006146 | 0.002105
-0.59 | 0.00013745 | 0.0005984 | 0.0020366
-0.58 | 0.00013119 | 0.0005726 | 0.0019827
-0.57 | 0.0001255 | 0.0005543 | 0.0019197
-0.56 | 0.00011963 | 0.0005367 | 0.0018663
-0.55 | 0.00011482 | 0.0005161 | 0.0018066
-0.54 | 0.00010963 | 0.000501 | 0.0017471
-0.53 | 0.00010596 | 0.00048051 | 0.0016994
-0.52 | 0.00010179 | 0.00046545 | 0.0016646
-0.51 | 9.844e-05 | 0.00045151 | 0.00162
-0.5 | 9.518e-05 | 0.00044142 | 0.0015817
-0.49 | 9.36e-05 | 0.00043463 | 0.0015629
-0.48 | 9.262e-05 | 0.00042886 | 0.0015465
-0.47 | 9.334e-05 | 0.00042969 | 0.0015343
-0.46 | 9.498e-05 | 0.00043205 | 0.0015387
-0.45 | 9.976e-05 | 0.00044896 | 0.001578
-0.44 | 0.00010747 | 0.00046719 | 0.0016633
-0.43 | 0.00011929 | 0.00050464 | 0.001765
-0.42 | 0.00013871 | 0.00055523 | 0.0019504
-0.41 | 0.00016399 | 0.0006415 | 0.0021962
-0.4 | 0.00020428 | 0.0007577 | 0.0025665
-0.39 | 0.00025506 | 0.0009221 | 0.003085
-0.38 | 0.00033187 | 0.0011451 | 0.0038614
-0.37 | 0.00043191 | 0.0014734 | 0.0049016
-0.36 | 0.0005838 | 0.0019043 | 0.00646
-0.35 | 0.0007825 | 0.0025312 | 0.008596
-0.34 | 0.0010551 | 0.0033543 | 0.011512
-0.33 | 0.0014403 | 0.00455 | 0.015598
-0.32 | 0.0019445 | 0.006208 | 0.021194
-0.31 | 0.0026733 | 0.008373 | 0.028982
-0.3 | 0.0036175 | 0.011439 | 0.03991
-0.29 | 0.0050072 | 0.015544 | 0.054689
-0.28 | 0.006907 | 0.021361 | 0.07521
-0.27 | 0.009476 | 0.028774 | 0.10284
-0.26 | 0.012793 | 0.039424 | 0.14111
-0.25 | 0.017495 | 0.053159 | 0.19177
-0.24 | 0.023688 | 0.07287 | 0.26092
-0.23 | 0.032349 | 0.09805 | 0.35444
-0.22 | 0.043836 | 0.13359 | 0.47875
-0.21 | 0.0594 | 0.17927 | 0.6482
-0.2 | 0.08093 | 0.24208 | 0.8728
-0.19 | 0.10793 | 0.32328 | 1.1651
-0.18 | 0.14661 | 0.43326 | 1.5576
-0.17 | 0.19537 | 0.5766 | 2.0647
-0.16 | 0.2621 | 0.7694 | 2.716
-0.15 | 0.35101 | 1.0204 | 3.5656
-0.14 | 0.46476 | 1.352 | 4.6272
-0.13 | 0.618 | 1.7855 | 5.985
-0.12 | 0.8141 | 2.312 | 7.621
-0.11 | 1.0837 | 3.0366 | 9.608
-0.1 | 1.4174 | 3.9123 | 12.016
-0.09 | 1.8601 | 5.0327 | 14.883
-0.08 | 2.4157 | 6.397 | 18.188
-0.07 | 3.1052 | 8.076 | 21.971
-0.06 | 4.0083 | 10.171 | 26.155
-0.05 | 5.0673 | 12.602 | 31.066
-0.04 | 6.365 | 15.506 | 36.419
-0.03 | 7.942 | 18.844 | 42.316
-0.02 | 9.826 | 22.771 | 48.722
-0.01 | 12.037 | 27.173 | 55.509
0 | 14.6 | 32.127 | 63
0.01 | 17.541 | 37.587 | 70.91
0.02 | 20.664 | 43.473 | 79.16
0.03 | 24.397 | 49.997 | 87.9
0.04 | 28.206 | 56.903 | 97.15
0.05 | 32.484 | 64.32 | 106.47
0.06 | 36.892 | 72.11 | 116.35
0.07 | 41.579 | 80.39 | 126.53
0.08 | 46.504 | 88.97 | 137.01
0.09 | 51.401 | 97.91 | 147.64
0.1 | 56.618 | 107.15 | 158.52
0.11 | 61.55 | 116.79 | 169.76
0.12 | 66.87 | 126.69 | 181.22
0.13 | 71.95 | 136.62 | 192.72
0.14 | 76.96 | 147.07 | 204.16
0.15 | 81.92 | 157.47 | 215.96
0.16 | 86.65 | 168.19 | 228.02
0.17 | 91.4 | 179.06 | 239.99
0.18 | 95.69 | 189.88 | 252.11
0.19 | 100.1 | 201.02 | 264.01
0.2 | 104.18 | 212.2 | 276.34
0.21 | 108.09 | 223.58 | 288.58
0.22 | 111.74 | 234.88 | 300.7
0.23 | 115.13 | 246.14 | 312.89
0.24 | 118.51 | 257.6 | 325.07
0.25 | 121.58 | 269.13 | 337.37
0.26 | 124.6 | 280.44 | 349.37
0.27 | 127.18 | 291.78 | 361.41
0.28 | 129.82 | 303.19 | 373.3
0.29 | 132.25 | 314.47 | 385.26
0.3 | 134.41 | 325.78 | 397.19
0.31 | 136.62 | 337.01 | 408.91
0.32 | 138.55 | 347.88 | 420.67
0.33 | 140.43 | 358.97 | 431.97
0.34 | 142.24 | 369.78 | 443.45
0.35 | 143.72 | 380.41 | 454.73
0.36 | 145.26 | 390.94 | 465.76
0.37 | 146.71 | 401.44 | 476.86
0.38 | 147.98 | 411.61 | 487.54
0.39 | 149.26 | 421.63 | 498.13
0.4 | 150.43 | 431.45 | 508.54
0.41 | 151.55 | 440.86 | 518.8
0.42 | 152.54 | 450.39 | 528.81
0.43 | 153.65 | 459.53 | 538.76
0.44 | 154.39 | 468.34 | 548.32
0.45 | 155.32 | 477.01 | 557.72
0.46 | 156.05 | 485.3 | 567.04
0.47 | 156.84 | 493.39 | 575.7
0.48 | 157.65 | 501.16 | 584.6
0.49 | 158.17 | 508.56 | 593
0.5 | 158.88 | 515.78 | 601

## Tranconductance (mS-mm)
VGS (V) | VDS = 0.100 V | VDS = 0.500 V | VDS = 0.900 V
-0.75 | -0.001008 | -0.00431 | -0.01097
-0.74 | -0.001173 | -0.003565 | -0.009075
-0.73 | -0.001214 | -0.002965 | -0.00957
-0.72 | -0.001025 | -0.00292 | -0.009355
-0.71 | -0.0009945 | -0.002785 | -0.009265
-0.7 | -0.0009435 | -0.003045 | -0.01023
-0.69 | -0.001039 | -0.002635 | -0.007785
-0.68 | -0.0009955 | -0.00255 | -0.00639
-0.67 | -0.0007125 | -0.003195 | -0.0075
-0.66 | -0.0007765 | -0.00327 | -0.009145
-0.65 | -0.0008805 | -0.002255 | -0.00793
-0.64 | -0.0008215 | -0.002125 | -0.007525
-0.63 | -0.000684 | -0.002945 | -0.00663
-0.62 | -0.0006515 | -0.00237 | -0.00663
-0.61 | -0.0006305 | -0.00229 | -0.00747
-0.6 | -0.0006215 | -0.00219 | -0.006705
-0.59 | -0.000662 | -0.0021 | -0.006115
-0.58 | -0.0005975 | -0.002205 | -0.005845
-0.57 | -0.000578 | -0.001795 | -0.00582
-0.56 | -0.000534 | -0.00191 | -0.005655
-0.55 | -0.0005 | -0.001785 | -0.00596
-0.54 | -0.000443 | -0.0017795 | -0.00536
-0.53 | -0.000392 | -0.0017775 | -0.004125
-0.52 | -0.000376 | -0.00145 | -0.00397
-0.51 | -0.0003305 | -0.0012015 | -0.004145
-0.5 | -0.000242 | -0.000844 | -0.002855
-0.49 | -0.000128 | -0.000628 | -0.00176
-0.48 | -1.3e-05 | -0.000247 | -0.00143
-0.47 | 0.000118 | 0.0001595 | -0.00039
-0.46 | 0.000321 | 0.0009635 | 0.002185
-0.45 | 0.0006245 | 0.001757 | 0.00623
-0.44 | 0.0009765 | 0.002784 | 0.00935
-0.43 | 0.001562 | 0.004402 | 0.014355
-0.42 | 0.002235 | 0.006843 | 0.02156
-0.41 | 0.0032785 | 0.0101235 | 0.030805
-0.4 | 0.0045535 | 0.01403 | 0.04444
-0.39 | 0.0063795 | 0.01937 | 0.064745
-0.38 | 0.0088425 | 0.027565 | 0.09083
-0.37 | 0.0125965 | 0.03796 | 0.12993
-0.36 | 0.0175295 | 0.05289 | 0.18472
-0.35 | 0.023565 | 0.0725 | 0.2526
-0.34 | 0.03289 | 0.10094 | 0.3501
-0.33 | 0.04447 | 0.142685 | 0.4841
-0.32 | 0.06165 | 0.19115 | 0.6692
-0.31 | 0.08365 | 0.26155 | 0.9358
-0.3 | 0.116695 | 0.35855 | 1.28535
-0.29 | 0.164475 | 0.4961 | 1.765
-0.28 | 0.22344 | 0.6615 | 2.40755
-0.27 | 0.2943 | 0.90315 | 3.295
-0.26 | 0.40095 | 1.21925 | 4.4465
-0.25 | 0.54475 | 1.6723 | 5.9905
-0.24 | 0.7427 | 2.24455 | 8.1335
-0.23 | 1.0074 | 3.036 | 10.8915
-0.22 | 1.35255 | 4.061 | 14.688
-0.21 | 1.8547 | 5.4245 | 19.7025
-0.2 | 2.4265 | 7.2005 | 25.845
-0.19 | 3.284 | 9.559 | 34.24
-0.18 | 4.372 | 12.666 | 44.98
-0.17 | 5.7745 | 16.807 | 57.92
-0.16 | 7.782 | 22.19 | 75.045
-0.15 | 10.133 | 29.13 | 95.56
-0.14 | 13.3495 | 38.255 | 120.97
-0.13 | 17.467 | 48 | 149.69
-0.12 | 23.285 | 62.555 | 181.15
-0.11 | 30.165 | 80.015 | 219.75
-0.1 | 38.82 | 99.805 | 263.75
-0.09 | 49.915 | 124.235 | 308.6
-0.08 | 62.255 | 152.165 | 354.4
-0.07 | 79.63 | 188.7 | 398.35
-0.06 | 98.105 | 226.3 | 454.75
-0.05 | 117.835 | 266.75 | 513.2
-0.04 | 143.735 | 312.1 | 562.5
-0.03 | 173.05 | 363.25 | 615.15
-0.02 | 204.75 | 416.45 | 659.65
-0.01 | 238.7 | 467.8 | 713.9
0 | 275.2 | 520.7 | 770.05
0.01 | 303.2 | 567.3 | 808
0.02 | 342.8 | 620.5 | 849.5
0.03 | 377.1 | 671.5 | 899.5
0.04 | 404.35 | 716.15 | 928.5
0.05 | 434.3 | 760.35 | 960
0.06 | 454.75 | 803.5 | 1003
0.07 | 480.6 | 843 | 1033
0.08 | 491.1 | 876 | 1055.5
0.09 | 505.7 | 909 | 1075.5
0.1 | 507.45 | 944 | 1106
0.11 | 512.6 | 977 | 1135
0.12 | 520 | 991.5 | 1148
0.13 | 504.5 | 1019 | 1147
0.14 | 498.5 | 1042.5 | 1162
0.15 | 484.5 | 1056 | 1193
0.16 | 474 | 1079.5 | 1201.5
0.17 | 452 | 1084.5 | 1204.5
0.18 | 435 | 1098 | 1201
0.19 | 424.5 | 1116 | 1211.5
0.2 | 399.5 | 1128 | 1228.5
0.21 | 378 | 1134 | 1218
0.22 | 352 | 1128 | 1215.5
0.23 | 338.5 | 1136 | 1218.5
0.24 | 322.5 | 1149.5 | 1224
0.25 | 304.5 | 1142 | 1215
0.26 | 280 | 1132.5 | 1202
0.27 | 261 | 1137.5 | 1196.5
0.28 | 253.5 | 1134.5 | 1192.5
0.29 | 229.5 | 1129.5 | 1194.5
0.3 | 218.5 | 1127 | 1182.5
0.31 | 207 | 1105 | 1174
0.32 | 190.5 | 1098 | 1153
0.33 | 184.5 | 1095 | 1139
0.34 | 164.5 | 1072 | 1138
0.35 | 151 | 1058 | 1115.5
0.36 | 149.5 | 1051.5 | 1106.5
0.37 | 136 | 1033.5 | 1089
0.38 | 127.5 | 1009.5 | 1063.5
0.39 | 122.5 | 992 | 1050
0.4 | 114.5 | 961.5 | 1033.5
0.41 | 105.5 | 947 | 1013.5
0.42 | 105 | 933.5 | 998
0.43 | 92.5 | 897.5 | 975.5
0.44 | 83.5 | 874 | 948
0.45 | 83 | 848 | 936
0.46 | 76 | 819 | 899
0.47 | 80 | 793 | 878
0.48 | 66.5 | 758.5 | 865
0.49 | 61.5 | 731 | 820
0.5 | 71 | 722 | 800