## IDS-VDS Characteristic (mA-mm)
VGS (V) | VDS = 0.100 V | VDS = 0.500 V | VDS = 0.900 V
-0.75 | 0.00029101 | 0.0011402 | 0.0036842
-0.74 | 0.00027756 | 0.0010996 | 0.0035778
-0.73 | 0.00026501 | 0.0010577 | 0.0034516
-0.72 | 0.00025567 | 0.0010231 | 0.0033518
-0.71 | 0.00024249 | 0.0009893 | 0.0032548
-0.7 | 0.00023312 | 0.0009539 | 0.0031494
-0.69 | 0.00022136 | 0.0009211 | 0.0030639
-0.68 | 0.00021077 | 0.0008896 | 0.0029593
-0.67 | 0.00020191 | 0.000854 | 0.0028764
-0.66 | 0.00019436 | 0.0008245 | 0.0027805
-0.65 | 0.00018425 | 0.0007926 | 0.0026889
-0.64 | 0.00017747 | 0.0007673 | 0.0026002
-0.63 | 0.00016876 | 0.0007449 | 0.0025252
-0.62 | 0.00016048 | 0.0007184 | 0.002454
-0.61 | 0.00015408 | 0.0006955 | 0.0023824
-0.6 | 0.00014608 | 0.0006634 | 0.0022974
-0.59 | 0.00014107 | 0.0006421 | 0.0022241
-0.58 | 0.0001345 | 0.0006185 | 0.0021471
-0.57 | 0.00012875 | 0.0005998 | 0.0020901
-0.56 | 0.0001235 | 0.0005741 | 0.0020278
-0.55 | 0.00011766 | 0.0005519 | 0.0019631
-0.54 | 0.00011317 | 0.0005316 | 0.0019134
-0.53 | 0.00010831 | 0.0005161 | 0.0018507
-0.52 | 0.00010422 | 0.0005018 | 0.0018017
-0.51 | 0.0001005 | 0.00048433 | 0.0017419
-0.5 | 9.803e-05 | 0.00047219 | 0.0017135
-0.49 | 9.501e-05 | 0.00046256 | 0.0016647
-0.48 | 9.366e-05 | 0.0004562 | 0.0016472
-0.47 | 9.385e-05 | 0.00045646 | 0.0016363
-0.46 | 9.564e-05 | 0.00045748 | 0.0016441
-0.45 | 0.00010004 | 0.00046568 | 0.001672
-0.44 | 0.00010694 | 0.00048471 | 0.0017325
-0.43 | 0.00011829 | 0.0005207 | 0.001831
-0.42 | 0.00013643 | 0.00056801 | 0.0019847
-0.41 | 0.00016065 | 0.000648 | 0.0022297
-0.4 | 0.00019724 | 0.0007546 | 0.0025664
-0.39 | 0.00024877 | 0.0009121 | 0.003086
-0.38 | 0.00032086 | 0.0011282 | 0.00379
-0.37 | 0.00042219 | 0.0014383 | 0.0047999
-0.36 | 0.00055791 | 0.0018479 | 0.006286
-0.35 | 0.0007682 | 0.0024527 | 0.008266
-0.34 | 0.0010457 | 0.0032431 | 0.011053
-0.33 | 0.0013976 | 0.0044077 | 0.014872
-0.32 | 0.0019214 | 0.005994 | 0.020342
-0.31 | 0.0025948 | 0.0081 | 0.027776
-0.3 | 0.0035824 | 0.01107 | 0.038274
-0.29 | 0.0048726 | 0.01495 | 0.052503
-0.28 | 0.00679 | 0.020559 | 0.07211
-0.27 | 0.009197 | 0.027822 | 0.09907
-0.26 | 0.012607 | 0.038166 | 0.13496
-0.25 | 0.017073 | 0.051324 | 0.18431
-0.24 | 0.023205 | 0.07031 | 0.25076
-0.23 | 0.031718 | 0.0947 | 0.34089
-0.22 | 0.042813 | 0.12943 | 0.46359
-0.21 | 0.05801 | 0.17254 | 0.6248
-0.2 | 0.07859 | 0.23401 | 0.8336
-0.19 | 0.10631 | 0.31372 | 1.1226
-0.18 | 0.14285 | 0.42113 | 1.5088
-0.17 | 0.19292 | 0.56235 | 1.9912
-0.16 | 0.25631 | 0.7504 | 2.6301
-0.15 | 0.34504 | 0.9839 | 3.4377
-0.14 | 0.45753 | 1.31 | 4.4971
-0.13 | 0.6081 | 1.7221 | 5.806
-0.12 | 0.8031 | 2.2611 | 7.405
-0.11 | 1.0603 | 2.9449 | 9.354
-0.1 | 1.3999 | 3.789 | 11.696
-0.09 | 1.819 | 4.9085 | 14.506
-0.08 | 2.3865 | 6.233 | 17.727
-0.07 | 3.0539 | 7.896 | 21.466
-0.06 | 3.9354 | 9.879 | 25.739
-0.05 | 5.006 | 12.324 | 30.389
-0.04 | 6.271 | 15.142 | 35.749
-0.03 | 7.839 | 18.482 | 41.585
-0.02 | 9.692 | 22.239 | 47.883
-0.01 | 11.935 | 26.611 | 54.738
0 | 14.404 | 31.513 | 62.21
0.01 | 17.346 | 36.94 | 69.89
0.02 | 20.47 | 42.823 | 78.12
0.03 | 24.139 | 49.178 | 86.85
0.04 | 27.956 | 56.139 | 95.85
0.05 | 32.107 | 63.44 | 105.27
0.06 | 36.588 | 71.31 | 115.08
0.07 | 41.222 | 79.5 | 125.26
0.08 | 46.197 | 88.05 | 135.56
0.09 | 51.018 | 96.86 | 146.23
0.1 | 56.224 | 106.14 | 157.03
0.11 | 61.15 | 115.7 | 168.16
0.12 | 66.42 | 125.57 | 179.6
0.13 | 71.53 | 135.71 | 191.04
0.14 | 76.4 | 145.74 | 202.78
0.15 | 81.49 | 156.21 | 214.32
0.16 | 86.11 | 166.98 | 226.34
0.17 | 90.92 | 177.75 | 238.31
0.18 | 95.25 | 188.61 | 250.29
0.19 | 99.56 | 199.62 | 262.39
0.2 | 103.59 | 210.85 | 274.43
0.21 | 107.49 | 222.1 | 286.69
0.22 | 111.24 | 233.42 | 298.82
0.23 | 114.63 | 244.64 | 311.01
0.24 | 118 | 256.09 | 322.99
0.25 | 121.02 | 267.56 | 335.37
0.26 | 123.94 | 278.92 | 347.44
0.27 | 126.85 | 290.33 | 359.42
0.28 | 129.29 | 301.55 | 371.47
0.29 | 131.75 | 312.87 | 383.18
0.3 | 133.92 | 324.15 | 395.26
0.31 | 136.07 | 335.32 | 406.98
0.32 | 138.15 | 346.3 | 418.56
0.33 | 139.98 | 357.24 | 430.13
0.34 | 141.66 | 368.04 | 441.43
0.35 | 143.26 | 378.78 | 452.71
0.36 | 144.78 | 389.3 | 463.75
0.37 | 146.25 | 399.63 | 474.78
0.38 | 147.55 | 409.91 | 485.41
0.39 | 148.74 | 419.89 | 496.12
0.4 | 149.93 | 429.64 | 506.52
0.41 | 151.2 | 439.34 | 516.76
0.42 | 152.05 | 448.61 | 526.98
0.43 | 153.14 | 457.8 | 536.63
0.44 | 154 | 466.65 | 546.33
0.45 | 154.8 | 475.16 | 555.73
0.46 | 155.85 | 483.59 | 564.97
0.47 | 156.45 | 491.63 | 573.9
0.48 | 157.14 | 499.4 | 582.4
0.49 | 157.79 | 506.87 | 591
0.5 | 158.45 | 514.04 | 599.2

## Tranconductance (mS-mm)
VGS (V) | VDS = 0.100 V | VDS = 0.500 V | VDS = 0.900 V
-0.75 | -0.001345 | -0.00406 | -0.01064
-0.74 | -0.0013 | -0.004125 | -0.01163
-0.73 | -0.0010945 | -0.003825 | -0.0113
-0.72 | -0.001126 | -0.00342 | -0.00984
-0.71 | -0.0011275 | -0.00346 | -0.01012
-0.7 | -0.0010565 | -0.00341 | -0.009545
-0.69 | -0.0011175 | -0.003215 | -0.009505
-0.68 | -0.0009725 | -0.003355 | -0.009375
-0.67 | -0.0008205 | -0.003255 | -0.00894
-0.66 | -0.000883 | -0.00307 | -0.009375
-0.65 | -0.0008445 | -0.00286 | -0.009015
-0.64 | -0.0007745 | -0.002385 | -0.008185
-0.63 | -0.0008495 | -0.002445 | -0.00731
-0.62 | -0.000734 | -0.00247 | -0.00714
-0.61 | -0.00072 | -0.00275 | -0.00783
-0.6 | -0.0006505 | -0.00267 | -0.007915
-0.59 | -0.000579 | -0.002245 | -0.007515
-0.58 | -0.000616 | -0.002115 | -0.0067
-0.57 | -0.00055 | -0.00222 | -0.005965
-0.56 | -0.0005545 | -0.002395 | -0.00635
-0.55 | -0.0005165 | -0.002125 | -0.00572
-0.54 | -0.0004675 | -0.00179 | -0.00562
-0.53 | -0.0004475 | -0.00149 | -0.005585
-0.52 | -0.0003905 | -0.0015885 | -0.00544
-0.51 | -0.0003095 | -0.0014805 | -0.00441
-0.5 | -0.0002745 | -0.0010885 | -0.00386
-0.49 | -0.0002185 | -0.0007995 | -0.003315
-0.48 | -5.8e-05 | -0.000305 | -0.00142
-0.47 | 9.9e-05 | 6.4e-05 | -0.000155
-0.46 | 0.0003095 | 0.000461 | 0.001785
-0.45 | 0.000565 | 0.0013615 | 0.00442
-0.44 | 0.0009125 | 0.002751 | 0.00795
-0.43 | 0.0014745 | 0.004165 | 0.01261
-0.42 | 0.002118 | 0.006365 | 0.019935
-0.41 | 0.0030405 | 0.0093295 | 0.029085
-0.4 | 0.004406 | 0.013205 | 0.042815
-0.39 | 0.006181 | 0.01868 | 0.06118
-0.38 | 0.008671 | 0.02631 | 0.085695
-0.37 | 0.0118525 | 0.035985 | 0.1248
-0.36 | 0.0173005 | 0.05072 | 0.173305
-0.35 | 0.0243895 | 0.06976 | 0.23835
-0.34 | 0.03147 | 0.09775 | 0.3303
-0.33 | 0.043785 | 0.137545 | 0.46445
-0.32 | 0.05986 | 0.184615 | 0.6452
-0.31 | 0.08305 | 0.2538 | 0.8966
-0.3 | 0.11389 | 0.3425 | 1.23635
-0.29 | 0.16038 | 0.47445 | 1.6918
-0.28 | 0.21622 | 0.6436 | 2.32835
-0.27 | 0.29085 | 0.88035 | 3.1425
-0.26 | 0.3938 | 1.1751 | 4.262
-0.25 | 0.5299 | 1.6072 | 5.79
-0.24 | 0.73225 | 2.1688 | 7.829
-0.23 | 0.9804 | 2.956 | 10.6415
-0.22 | 1.3146 | 3.892 | 14.1955
-0.21 | 1.78885 | 5.229 | 18.5005
-0.2 | 2.415 | 7.059 | 24.89
-0.19 | 3.213 | 9.356 | 33.76
-0.18 | 4.3305 | 12.4315 | 43.43
-0.17 | 5.673 | 16.4635 | 56.065
-0.16 | 7.606 | 21.0775 | 72.325
-0.15 | 10.061 | 27.98 | 93.35
-0.14 | 13.153 | 36.91 | 118.415
-0.13 | 17.2785 | 47.555 | 145.395
-0.12 | 22.61 | 61.14 | 177.4
-0.11 | 29.84 | 76.395 | 214.55
-0.1 | 37.935 | 98.18 | 257.6
-0.09 | 49.33 | 122.2 | 301.55
-0.08 | 61.745 | 149.375 | 348
-0.07 | 77.445 | 182.3 | 400.6
-0.06 | 97.605 | 221.4 | 446.15
-0.05 | 116.78 | 263.15 | 500.5
-0.04 | 141.65 | 307.9 | 559.8
-0.03 | 171.05 | 354.85 | 606.7
-0.02 | 204.8 | 406.45 | 657.65
-0.01 | 235.6 | 463.7 | 716.35
0 | 270.55 | 516.45 | 757.6
0.01 | 303.3 | 565.5 | 795.5
0.02 | 339.65 | 611.9 | 848
0.03 | 374.3 | 665.8 | 886.5
0.04 | 398.4 | 713.1 | 921
0.05 | 431.6 | 758.55 | 961.5
0.06 | 455.75 | 803 | 999.5
0.07 | 480.45 | 837 | 1024
0.08 | 489.8 | 868 | 1048.5
0.09 | 501.35 | 904.5 | 1073.5
0.1 | 506.6 | 942 | 1096.5
0.11 | 509.8 | 971.5 | 1128.5
0.12 | 519 | 1000.5 | 1144
0.13 | 499 | 1008.5 | 1159
0.14 | 498 | 1025 | 1164
0.15 | 485.5 | 1062 | 1178
0.16 | 471.5 | 1077 | 1199.5
0.17 | 457 | 1081.5 | 1197.5
0.18 | 432 | 1093.5 | 1204
0.19 | 417 | 1112 | 1207
0.2 | 396.5 | 1124 | 1215
0.21 | 382.5 | 1128.5 | 1219.5
0.22 | 357 | 1127 | 1216
0.23 | 338 | 1133.5 | 1208.5
0.24 | 319.5 | 1146 | 1218
0.25 | 297 | 1141.5 | 1222.5
0.26 | 291.5 | 1138.5 | 1202.5
0.27 | 267.5 | 1131.5 | 1201.5
0.28 | 245 | 1127 | 1188
0.29 | 231.5 | 1130 | 1189.5
0.3 | 216 | 1122.5 | 1190
0.31 | 211.5 | 1107.5 | 1165
0.32 | 195.5 | 1096 | 1157.5
0.33 | 175.5 | 1087 | 1143.5
0.34 | 164 | 1077 | 1129
0.35 | 156 | 1063 | 1116
0.36 | 149.5 | 1042.5 | 1103.5
0.37 | 138.5 | 1030.5 | 1083
0.38 | 124.5 | 1013 | 1067
0.39 | 119 | 986.5 | 1055.5
0.4 | 123 | 972.5 | 1032
0.41 | 106 | 948.5 | 1023
0.42 | 97 | 923 | 993.5
0.43 | 97.5 | 902 | 967.5
0.44 | 83 | 868 | 955
0.45 | 92.5 | 847 | 932
0.46 | 82.5 | 823.5 | 908.5
0.47 | 64.5 | 790.5 | 871.5
0.48 | 67 | 762 | 855
0.49 | 65.5 | 732 | 840
0.5 | 66 | 717 | 820