## IDS-VDS Characteristic (mA-mm)
VGS (V) | VDS = 0.100 V | VDS = 0.500 V | VDS = 0.900 V
-0.75 | 0.0002683 | 0.0010431 | 0.0033337
-0.74 | 0.00025464 | 0.0010021 | 0.0032506
-0.73 | 0.0002465 | 0.000974 | 0.0031507
-0.72 | 0.00023277 | 0.0009309 | 0.0030659
-0.71 | 0.00022377 | 0.000896 | 0.0029701
-0.7 | 0.00021291 | 0.0008713 | 0.002886
-0.69 | 0.00020505 | 0.0008374 | 0.0027974
-0.68 | 0.00019632 | 0.0008033 | 0.0027131
-0.67 | 0.00018843 | 0.0007743 | 0.0026257
-0.66 | 0.00018039 | 0.0007512 | 0.0025441
-0.65 | 0.00017213 | 0.0007235 | 0.0024681
-0.64 | 0.00016455 | 0.0006953 | 0.0023954
-0.63 | 0.00015633 | 0.0006725 | 0.0023118
-0.62 | 0.00014942 | 0.0006488 | 0.0022336
-0.61 | 0.00014392 | 0.0006241 | 0.0021641
-0.6 | 0.00013815 | 0.0005996 | 0.0020985
-0.59 | 0.00013136 | 0.000578 | 0.0020308
-0.58 | 0.00012638 | 0.0005605 | 0.0019755
-0.57 | 0.00012138 | 0.0005382 | 0.0019152
-0.56 | 0.00011557 | 0.0005211 | 0.0018488
-0.55 | 0.00010944 | 0.00050082 | 0.0017967
-0.54 | 0.00010587 | 0.00048614 | 0.0017316
-0.53 | 0.00010235 | 0.00047008 | 0.0016793
-0.52 | 9.798e-05 | 0.00045593 | 0.0016381
-0.51 | 9.513e-05 | 0.00044107 | 0.0015995
-0.5 | 9.218e-05 | 0.00043016 | 0.0015504
-0.49 | 8.975e-05 | 0.00041832 | 0.0015355
-0.48 | 8.886e-05 | 0.00041789 | 0.0015116
-0.47 | 8.919e-05 | 0.00041666 | 0.0015096
-0.46 | 9.162e-05 | 0.00041649 | 0.0015048
-0.45 | 9.596e-05 | 0.00042571 | 0.001536
-0.44 | 0.00010196 | 0.00044647 | 0.0016034
-0.43 | 0.00011405 | 0.00047526 | 0.0016923
-0.42 | 0.00012919 | 0.0005282 | 0.001838
-0.41 | 0.00015488 | 0.0006018 | 0.0020616
-0.4 | 0.00018851 | 0.0007099 | 0.002388
-0.39 | 0.00023887 | 0.0008501 | 0.0028667
-0.38 | 0.00030752 | 0.0010644 | 0.0035441
-0.37 | 0.00040347 | 0.0013438 | 0.0045038
-0.36 | 0.00053819 | 0.0017556 | 0.005905
-0.35 | 0.0007369 | 0.0022982 | 0.007764
-0.34 | 0.0009892 | 0.0030905 | 0.010453
-0.33 | 0.0013462 | 0.0041443 | 0.014063
-0.32 | 0.0018298 | 0.0055735 | 0.019363
-0.31 | 0.0024841 | 0.007756 | 0.026453
-0.3 | 0.0034207 | 0.010453 | 0.036549
-0.29 | 0.0046593 | 0.014378 | 0.05003
-0.28 | 0.006477 | 0.019428 | 0.0692
-0.27 | 0.008863 | 0.02675 | 0.09536
-0.26 | 0.012051 | 0.036209 | 0.12946
-0.25 | 0.016428 | 0.04933 | 0.17727
-0.24 | 0.022353 | 0.06738 | 0.24204
-0.23 | 0.030374 | 0.09115 | 0.32945
-0.22 | 0.041421 | 0.12412 | 0.44584
-0.21 | 0.055712 | 0.16609 | 0.6067
-0.2 | 0.07655 | 0.22464 | 0.8111
-0.19 | 0.10247 | 0.30278 | 1.0949
-0.18 | 0.13967 | 0.40568 | 1.4702
-0.17 | 0.1861 | 0.54531 | 1.9497
-0.16 | 0.25033 | 0.7235 | 2.5746
-0.15 | 0.33428 | 0.955 | 3.3668
-0.14 | 0.44676 | 1.275 | 4.41
-0.13 | 0.5924 | 1.6837 | 5.6793
-0.12 | 0.7828 | 2.1912 | 7.297
-0.11 | 1.0438 | 2.8815 | 9.186
-0.1 | 1.3591 | 3.7107 | 11.516
-0.09 | 1.7926 | 4.8001 | 14.313
-0.08 | 2.3268 | 6.116 | 17.492
-0.07 | 3.0081 | 7.742 | 21.215
-0.06 | 3.8699 | 9.708 | 25.415
-0.05 | 4.9072 | 12.136 | 30.171
-0.04 | 6.177 | 14.933 | 35.375
-0.03 | 7.686 | 18.243 | 41.176
-0.02 | 9.588 | 21.928 | 47.481
-0.01 | 11.746 | 26.298 | 54.262
0 | 14.263 | 31.184 | 61.69
0.01 | 17.107 | 36.532 | 69.43
0.02 | 20.257 | 42.394 | 77.57
0.03 | 23.896 | 48.8 | 86.29
0.04 | 27.663 | 55.665 | 95.25
0.05 | 31.958 | 62.91 | 104.74
0.06 | 36.266 | 70.69 | 114.38
0.07 | 41.044 | 78.88 | 124.59
0.08 | 45.869 | 87.55 | 135.01
0.09 | 50.778 | 96.19 | 145.52
0.1 | 55.974 | 105.52 | 156.49
0.11 | 60.86 | 115.01 | 167.6
0.12 | 66.22 | 124.9 | 178.94
0.13 | 71.17 | 134.99 | 190.52
0.14 | 76.35 | 145.11 | 201.98
0.15 | 81.17 | 155.64 | 213.76
0.16 | 86.01 | 166.37 | 225.78
0.17 | 90.73 | 177.14 | 237.77
0.18 | 95.08 | 187.97 | 249.64
0.19 | 99.49 | 199.1 | 261.71
0.2 | 103.47 | 210.27 | 273.89
0.21 | 107.53 | 221.56 | 286.23
0.22 | 111.24 | 233.01 | 298.42
0.23 | 114.64 | 244.09 | 310.39
0.24 | 117.95 | 255.63 | 322.74
0.25 | 121.06 | 267.2 | 335.04
0.26 | 124.08 | 278.53 | 347.07
0.27 | 126.83 | 289.96 | 359.12
0.28 | 129.42 | 301.23 | 371.08
0.29 | 131.79 | 312.56 | 383.1
0.3 | 134 | 323.94 | 395.05
0.31 | 136.33 | 335.05 | 406.87
0.32 | 138.19 | 346.03 | 418.47
0.33 | 140.23 | 357.13 | 430.08
0.34 | 141.83 | 368.03 | 441.47
0.35 | 143.51 | 378.73 | 452.79
0.36 | 145.18 | 389.35 | 463.91
0.37 | 146.49 | 399.71 | 474.88
0.38 | 147.85 | 410.05 | 485.86
0.39 | 148.98 | 420.12 | 496.53
0.4 | 150.12 | 429.89 | 506.95
0.41 | 151.42 | 439.6 | 517.36
0.42 | 152.38 | 449.06 | 527.39
0.43 | 153.34 | 458.32 | 537.36
0.44 | 154.12 | 467.17 | 547.01
0.45 | 155.13 | 475.83 | 556.5
0.46 | 155.92 | 484.26 | 565.81
0.47 | 156.77 | 492.41 | 574.8
0.48 | 157.37 | 500.27 | 583.4
0.49 | 158.02 | 507.78 | 592
0.5 | 158.89 | 515.07 | 600.3

## Tranconductance (mS-mm)
VGS (V) | VDS = 0.100 V | VDS = 0.500 V | VDS = 0.900 V
-0.75 | -0.001366 | -0.0041 | -0.00831
-0.74 | -0.00109 | -0.003455 | -0.00915
-0.73 | -0.0010935 | -0.00356 | -0.009235
-0.72 | -0.0011365 | -0.0039 | -0.00903
-0.71 | -0.000993 | -0.00298 | -0.008995
-0.7 | -0.000936 | -0.00293 | -0.008635
-0.69 | -0.0008295 | -0.0034 | -0.008645
-0.68 | -0.000831 | -0.003155 | -0.008585
-0.67 | -0.0007965 | -0.002605 | -0.00845
-0.66 | -0.000815 | -0.00254 | -0.00788
-0.65 | -0.000792 | -0.002795 | -0.007435
-0.64 | -0.00079 | -0.00255 | -0.007815
-0.63 | -0.0007565 | -0.002325 | -0.00809
-0.62 | -0.0006205 | -0.00242 | -0.007385
-0.61 | -0.0005635 | -0.00246 | -0.006755
-0.6 | -0.000628 | -0.002305 | -0.006665
-0.59 | -0.0005885 | -0.001955 | -0.00615
-0.58 | -0.000499 | -0.00199 | -0.00578
-0.57 | -0.0005405 | -0.00197 | -0.006335
-0.56 | -0.000597 | -0.001869 | -0.005925
-0.55 | -0.000485 | -0.001748 | -0.00586
-0.54 | -0.0003545 | -0.001537 | -0.00587
-0.53 | -0.0003945 | -0.0015105 | -0.004675
-0.52 | -0.000361 | -0.0014505 | -0.00399
-0.51 | -0.00029 | -0.0012885 | -0.004385
-0.5 | -0.000269 | -0.0011375 | -0.0032
-0.49 | -0.000166 | -0.0006135 | -0.00194
-0.48 | -2.8e-05 | -8.3e-05 | -0.001295
-0.47 | 0.000138 | -7e-05 | -0.00034
-0.46 | 0.0003385 | 0.0004525 | 0.00132
-0.45 | 0.000517 | 0.001499 | 0.00493
-0.44 | 0.0009045 | 0.0024775 | 0.007815
-0.43 | 0.0013615 | 0.0040865 | 0.01173
-0.42 | 0.0020415 | 0.006327 | 0.018465
-0.41 | 0.002966 | 0.009085 | 0.0275
-0.4 | 0.0041995 | 0.012415 | 0.040255
-0.39 | 0.0059505 | 0.017725 | 0.057805
-0.38 | 0.00823 | 0.024685 | 0.081855
-0.37 | 0.0115335 | 0.03456 | 0.118045
-0.36 | 0.0166715 | 0.04772 | 0.16301
-0.35 | 0.0225505 | 0.066745 | 0.2274
-0.34 | 0.030465 | 0.092305 | 0.31495
-0.33 | 0.04203 | 0.12415 | 0.4455
-0.32 | 0.056895 | 0.180585 | 0.6195
-0.31 | 0.079545 | 0.243975 | 0.8593
-0.3 | 0.10876 | 0.3311 | 1.17885
-0.29 | 0.152815 | 0.44875 | 1.63255
-0.28 | 0.210185 | 0.6186 | 2.2665
-0.27 | 0.2787 | 0.83905 | 3.013
-0.26 | 0.37825 | 1.129 | 4.0955
-0.25 | 0.5151 | 1.55855 | 5.629
-0.24 | 0.6973 | 2.091 | 7.609
-0.23 | 0.9534 | 2.837 | 10.19
-0.22 | 1.2669 | 3.747 | 13.8625
-0.21 | 1.75645 | 5.026 | 18.263
-0.2 | 2.3379 | 6.8345 | 24.41
-0.19 | 3.156 | 9.052 | 32.955
-0.18 | 4.1815 | 12.1265 | 42.74
-0.17 | 5.533 | 15.891 | 55.22
-0.16 | 7.409 | 20.4845 | 70.855
-0.15 | 9.8215 | 27.575 | 91.77
-0.14 | 12.906 | 36.435 | 115.625
-0.13 | 16.802 | 45.81 | 144.35
-0.12 | 22.57 | 59.89 | 175.335
-0.11 | 28.815 | 75.975 | 210.95
-0.1 | 37.44 | 95.93 | 256.35
-0.09 | 48.385 | 120.265 | 298.8
-0.08 | 60.775 | 147.095 | 345.1
-0.07 | 77.155 | 179.6 | 396.15
-0.06 | 94.955 | 219.7 | 447.8
-0.05 | 115.355 | 261.25 | 498
-0.04 | 138.94 | 305.35 | 550.25
-0.03 | 170.55 | 349.75 | 605.3
-0.02 | 203 | 402.75 | 654.3
-0.01 | 233.75 | 462.8 | 710.45
0 | 268.05 | 511.7 | 758.4
0.01 | 299.7 | 560.5 | 794
0.02 | 339.45 | 613.4 | 843
0.03 | 370.3 | 663.55 | 884
0.04 | 403.1 | 705.5 | 922.5
0.05 | 430.15 | 751.25 | 956.5
0.06 | 454.3 | 798.5 | 992.5
0.07 | 480.15 | 843 | 1031.5
0.08 | 486.7 | 865.5 | 1046.5
0.09 | 505.25 | 898.5 | 1074
0.1 | 504.1 | 941 | 1104
0.11 | 512.3 | 969 | 1122.5
0.12 | 515.5 | 999 | 1146
0.13 | 506.5 | 1010.5 | 1152
0.14 | 500 | 1032.5 | 1162
0.15 | 483 | 1063 | 1190
0.16 | 478 | 1075 | 1200.5
0.17 | 453.5 | 1080 | 1193
0.18 | 438 | 1098 | 1197
0.19 | 419.5 | 1115 | 1212.5
0.2 | 402 | 1123 | 1226
0.21 | 388.5 | 1137 | 1226.5
0.22 | 355.5 | 1126.5 | 1208
0.23 | 335.5 | 1131 | 1216
0.24 | 321 | 1155.5 | 1232.5
0.25 | 306.5 | 1145 | 1216.5
0.26 | 288.5 | 1138 | 1204
0.27 | 267 | 1135 | 1200.5
0.28 | 248 | 1130 | 1199
0.29 | 229 | 1135.5 | 1198.5
0.3 | 227 | 1124.5 | 1188.5
0.31 | 209.5 | 1104.5 | 1171
0.32 | 195 | 1104 | 1160.5
0.33 | 182 | 1100 | 1150
0.34 | 164 | 1080 | 1135.5
0.35 | 167.5 | 1066 | 1122
0.36 | 149 | 1049 | 1104.5
0.37 | 133.5 | 1035 | 1097.5
0.38 | 124.5 | 1020.5 | 1082.5
0.39 | 113.5 | 992 | 1054.5
0.4 | 122 | 974 | 1041.5
0.41 | 113 | 958.5 | 1022
0.42 | 96 | 936 | 1000
0.43 | 87 | 905.5 | 981
0.44 | 89.5 | 875.5 | 957
0.45 | 90 | 854.5 | 940
0.46 | 82 | 829 | 915
0.47 | 72.5 | 800.5 | 879.5
0.48 | 62.5 | 768.5 | 860
0.49 | 76 | 740 | 845
0.5 | 87 | 729 | 830