## IDS-VDS Characteristic (mA-mm)
VGS (V) | VDS = 0.100 V | VDS = 0.500 V | VDS = 0.900 V
-0.75 | 0.000309 | 0.0012133 | 0.00387
-0.74 | 0.00029278 | 0.0011693 | 0.0037562
-0.73 | 0.00027967 | 0.0011271 | 0.0036354
-0.72 | 0.00026804 | 0.0010945 | 0.0035156
-0.71 | 0.00025887 | 0.001047 | 0.0034264
-0.7 | 0.0002465 | 0.0010142 | 0.0033239
-0.69 | 0.00023582 | 0.0009803 | 0.0032062
-0.68 | 0.00022598 | 0.0009447 | 0.003119
-0.67 | 0.00021435 | 0.0009095 | 0.0030166
-0.66 | 0.00020591 | 0.0008745 | 0.0029295
-0.65 | 0.00019609 | 0.000845 | 0.0028337
-0.64 | 0.00018873 | 0.0008147 | 0.0027534
-0.63 | 0.00017992 | 0.0007884 | 0.0026717
-0.62 | 0.00017183 | 0.0007598 | 0.0025735
-0.61 | 0.0001645 | 0.0007372 | 0.0024902
-0.6 | 0.00015741 | 0.0007102 | 0.0024194
-0.59 | 0.00014886 | 0.0006847 | 0.0023517
-0.58 | 0.00014375 | 0.000658 | 0.002288
-0.57 | 0.00013719 | 0.0006337 | 0.0022184
-0.56 | 0.00013081 | 0.0006136 | 0.0021583
-0.55 | 0.00012507 | 0.0005921 | 0.0020806
-0.54 | 0.00011976 | 0.0005718 | 0.0020194
-0.53 | 0.00011472 | 0.0005516 | 0.001965
-0.52 | 0.0001099 | 0.0005339 | 0.0019014
-0.51 | 0.00010702 | 0.0005193 | 0.0018586
-0.5 | 0.00010323 | 0.0005054 | 0.0018091
-0.49 | 0.00010052 | 0.00049541 | 0.0017727
-0.48 | 9.843e-05 | 0.00048496 | 0.0017456
-0.47 | 9.841e-05 | 0.00048224 | 0.0017374
-0.46 | 0.0001003 | 0.00048319 | 0.0017335
-0.45 | 0.00010331 | 0.00049027 | 0.0017481
-0.44 | 0.00011058 | 0.00050562 | 0.0018073
-0.43 | 0.00012109 | 0.00053599 | 0.0018897
-0.42 | 0.00013843 | 0.0005863 | 0.0020394
-0.41 | 0.00016123 | 0.0006553 | 0.0022725
-0.4 | 0.00019759 | 0.0007572 | 0.002597
-0.39 | 0.00024543 | 0.0009051 | 0.0030838
-0.38 | 0.00031558 | 0.0011201 | 0.0037609
-0.37 | 0.0004117 | 0.0014091 | 0.0047421
-0.36 | 0.0005457 | 0.0018267 | 0.006165
-0.35 | 0.000747 | 0.0023729 | 0.00809
-0.34 | 0.0010175 | 0.0031851 | 0.010805
-0.33 | 0.0013598 | 0.0042432 | 0.01462
-0.32 | 0.0018639 | 0.005817 | 0.019881
-0.31 | 0.0025204 | 0.007815 | 0.027028
-0.3 | 0.0034713 | 0.010739 | 0.037304
-0.29 | 0.0047432 | 0.014541 | 0.051285
-0.28 | 0.00661 | 0.019969 | 0.07042
-0.27 | 0.008927 | 0.027045 | 0.09656
-0.26 | 0.012243 | 0.037095 | 0.13233
-0.25 | 0.016553 | 0.050187 | 0.18127
-0.24 | 0.022699 | 0.06802 | 0.24629
-0.23 | 0.030769 | 0.093 | 0.33405
-0.22 | 0.041739 | 0.12583 | 0.45426
-0.21 | 0.056766 | 0.16917 | 0.6143
-0.2 | 0.07651 | 0.22919 | 0.8289
-0.19 | 0.1043 | 0.3054 | 1.1108
-0.18 | 0.13949 | 0.41454 | 1.4901
-0.17 | 0.18873 | 0.54967 | 1.983
-0.16 | 0.25195 | 0.7334 | 2.6137
-0.15 | 0.33624 | 0.9735 | 3.4228
-0.14 | 0.45107 | 1.2905 | 4.4542
-0.13 | 0.5966 | 1.6932 | 5.744
-0.12 | 0.7909 | 2.2266 | 7.385
-0.11 | 1.045 | 2.9047 | 9.3
-0.1 | 1.3813 | 3.753 | 11.664
-0.09 | 1.8019 | 4.8604 | 14.458
-0.08 | 2.361 | 6.17 | 17.681
-0.07 | 3.0263 | 7.834 | 21.442
-0.06 | 3.8969 | 9.807 | 25.623
-0.05 | 4.9582 | 12.255 | 30.427
-0.04 | 6.202 | 15.029 | 35.729
-0.03 | 7.772 | 18.38 | 41.546
-0.02 | 9.617 | 22.205 | 47.884
-0.01 | 11.842 | 26.502 | 54.635
0 | 14.296 | 31.368 | 62.05
0.01 | 17.252 | 36.792 | 69.93
0.02 | 20.356 | 42.657 | 78.08
0.03 | 24.024 | 49.156 | 86.78
0.04 | 27.831 | 56.135 | 95.97
0.05 | 31.986 | 63.28 | 105.27
0.06 | 36.46 | 71.17 | 115.09
0.07 | 41.093 | 79.38 | 125.32
0.08 | 46.054 | 87.98 | 135.71
0.09 | 50.871 | 96.83 | 146.25
0.1 | 56.092 | 106.05 | 157.16
0.11 | 61.03 | 115.55 | 168.29
0.12 | 66.29 | 125.47 | 179.74
0.13 | 71.38 | 135.56 | 191.28
0.14 | 76.42 | 145.71 | 202.76
0.15 | 81.43 | 156.27 | 214.58
0.16 | 86.11 | 166.91 | 226.62
0.17 | 90.81 | 177.69 | 238.57
0.18 | 95.23 | 188.72 | 250.67
0.19 | 99.53 | 199.78 | 262.61
0.2 | 103.6 | 211.04 | 274.86
0.21 | 107.51 | 222.24 | 287.13
0.22 | 111.28 | 233.62 | 299.28
0.23 | 114.66 | 244.9 | 311.49
0.24 | 118.02 | 256.36 | 323.69
0.25 | 121.06 | 267.76 | 335.82
0.26 | 124.1 | 279.14 | 347.97
0.27 | 126.95 | 290.6 | 360.05
0.28 | 129.41 | 301.96 | 371.91
0.29 | 131.88 | 313.25 | 383.96
0.3 | 134.01 | 324.53 | 395.94
0.31 | 136.11 | 335.73 | 407.74
0.32 | 138.32 | 346.82 | 419.44
0.33 | 140.08 | 357.81 | 430.86
0.34 | 141.84 | 368.75 | 442.39
0.35 | 143.4 | 379.37 | 453.66
0.36 | 144.97 | 389.97 | 464.74
0.37 | 146.45 | 400.41 | 475.77
0.38 | 147.84 | 410.69 | 486.56
0.39 | 148.94 | 420.7 | 497.21
0.4 | 150.18 | 430.45 | 507.65
0.41 | 151.4 | 440.12 | 517.93
0.42 | 152.32 | 449.58 | 527.98
0.43 | 153.4 | 458.77 | 537.92
0.44 | 154.17 | 467.63 | 547.64
0.45 | 155 | 476.23 | 556.99
0.46 | 156.07 | 484.75 | 566.41
0.47 | 156.67 | 492.79 | 575
0.48 | 157.38 | 500.67 | 583.8
0.49 | 158.09 | 508.16 | 592.4
0.5 | 158.75 | 515.43 | 600.7

## Tranconductance (mS-mm)
VGS (V) | VDS = 0.100 V | VDS = 0.500 V | VDS = 0.900 V
-0.75 | -0.001622 | -0.0044 | -0.01138
-0.74 | -0.0014665 | -0.00431 | -0.01173
-0.73 | -0.001237 | -0.00374 | -0.01203
-0.72 | -0.00104 | -0.004005 | -0.01045
-0.71 | -0.001077 | -0.004015 | -0.009585
-0.7 | -0.0011525 | -0.003335 | -0.01101
-0.69 | -0.001026 | -0.003475 | -0.010245
-0.68 | -0.0010735 | -0.00354 | -0.00948
-0.67 | -0.0010035 | -0.00351 | -0.009475
-0.66 | -0.000913 | -0.003225 | -0.009145
-0.65 | -0.000859 | -0.00299 | -0.008805
-0.64 | -0.0008085 | -0.00283 | -0.0081
-0.63 | -0.000845 | -0.002745 | -0.008995
-0.62 | -0.000771 | -0.00256 | -0.009075
-0.61 | -0.000721 | -0.00248 | -0.007705
-0.6 | -0.000782 | -0.002625 | -0.006925
-0.59 | -0.000683 | -0.00261 | -0.00657
-0.58 | -0.0005835 | -0.00255 | -0.006665
-0.57 | -0.000647 | -0.00222 | -0.006485
-0.56 | -0.000606 | -0.00208 | -0.00689
-0.55 | -0.0005525 | -0.00209 | -0.006945
-0.54 | -0.0005175 | -0.002025 | -0.00578
-0.53 | -0.000493 | -0.001895 | -0.0059
-0.52 | -0.000385 | -0.001615 | -0.00532
-0.51 | -0.0003335 | -0.001425 | -0.004615
-0.5 | -0.000325 | -0.0011945 | -0.004295
-0.49 | -0.00024 | -0.001022 | -0.003175
-0.48 | -0.0001055 | -0.0006585 | -0.001765
-0.47 | 9.35e-05 | -8.85e-05 | -0.000605
-0.46 | 0.000245 | 0.0004015 | 0.000535
-0.45 | 0.000514 | 0.0011215 | 0.00369
-0.44 | 0.000889 | 0.002286 | 0.00708
-0.43 | 0.0013925 | 0.004034 | 0.011605
-0.42 | 0.002007 | 0.0059655 | 0.01914
-0.41 | 0.002958 | 0.008545 | 0.02788
-0.4 | 0.00421 | 0.01249 | 0.040565
-0.39 | 0.0058995 | 0.018145 | 0.058195
-0.38 | 0.0083135 | 0.0252 | 0.082915
-0.37 | 0.011506 | 0.03533 | 0.120205
-0.36 | 0.016765 | 0.04819 | 0.167395
-0.35 | 0.02359 | 0.06792 | 0.232
-0.34 | 0.03064 | 0.093515 | 0.3265
-0.33 | 0.04232 | 0.131595 | 0.4538
-0.32 | 0.05803 | 0.17859 | 0.6204
-0.31 | 0.08037 | 0.2461 | 0.87115
-0.3 | 0.11114 | 0.3363 | 1.21285
-0.29 | 0.156935 | 0.4615 | 1.6558
-0.28 | 0.20919 | 0.6252 | 2.26375
-0.27 | 0.28165 | 0.8563 | 3.0955
-0.26 | 0.3813 | 1.1571 | 4.2355
-0.25 | 0.5228 | 1.54625 | 5.698
-0.24 | 0.7108 | 2.14065 | 7.639
-0.23 | 0.952 | 2.8905 | 10.3985
-0.22 | 1.29985 | 3.8085 | 14.0125
-0.21 | 1.73855 | 5.168 | 18.732
-0.2 | 2.3767 | 6.8115 | 24.825
-0.19 | 3.149 | 9.2675 | 33.06
-0.18 | 4.2215 | 12.2135 | 43.61
-0.17 | 5.623 | 15.943 | 56.18
-0.16 | 7.3755 | 21.1915 | 71.99
-0.15 | 9.956 | 27.855 | 92.025
-0.14 | 13.018 | 35.985 | 116.06
-0.13 | 16.9915 | 46.805 | 146.54
-0.12 | 22.42 | 60.575 | 177.8
-0.11 | 29.52 | 76.32 | 213.95
-0.1 | 37.845 | 97.785 | 257.9
-0.09 | 48.985 | 120.85 | 300.85
-0.08 | 61.22 | 148.68 | 349.2
-0.07 | 76.795 | 181.85 | 397.1
-0.06 | 96.595 | 221.05 | 449.25
-0.05 | 115.255 | 261.1 | 505.3
-0.04 | 140.69 | 306.25 | 555.95
-0.03 | 170.75 | 358.8 | 607.75
-0.02 | 203.5 | 406.1 | 654.45
-0.01 | 233.95 | 458.15 | 708.3
0 | 270.5 | 514.5 | 764.75
0.01 | 303 | 564.45 | 801.5
0.02 | 338.6 | 618.2 | 842.5
0.03 | 373.75 | 673.9 | 894.5
0.04 | 398.1 | 706.2 | 924.5
0.05 | 431.45 | 751.75 | 956
0.06 | 455.35 | 805 | 1002.5
0.07 | 479.7 | 840.5 | 1031
0.08 | 488.9 | 872.5 | 1046.5
0.09 | 501.9 | 903.5 | 1072.5
0.1 | 507.95 | 936 | 1102
0.11 | 509.9 | 971 | 1129
0.12 | 517.5 | 1000.5 | 1149.5
0.13 | 506.5 | 1012 | 1151
0.14 | 502.5 | 1035.5 | 1165
0.15 | 484.5 | 1060 | 1193
0.16 | 469 | 1071 | 1199.5
0.17 | 456 | 1090.5 | 1202.5
0.18 | 436 | 1104.5 | 1202
0.19 | 418.5 | 1116 | 1209.5
0.2 | 399 | 1123 | 1226
0.21 | 384 | 1129 | 1221
0.22 | 357.5 | 1133 | 1218
0.23 | 337 | 1137 | 1220.5
0.24 | 320 | 1143 | 1216.5
0.25 | 304 | 1139 | 1214
0.26 | 294.5 | 1142 | 1211.5
0.27 | 265.5 | 1141 | 1197
0.28 | 246.5 | 1132.5 | 1195.5
0.29 | 230 | 1128.5 | 1201.5
0.3 | 211.5 | 1124 | 1189
0.31 | 215.5 | 1114.5 | 1175
0.32 | 198.5 | 1104 | 1156
0.33 | 176 | 1096.5 | 1147.5
0.34 | 166 | 1078 | 1140
0.35 | 156.5 | 1061 | 1117.5
0.36 | 152.5 | 1052 | 1105.5
0.37 | 143.5 | 1036 | 1091
0.38 | 124.5 | 1014.5 | 1072
0.39 | 117 | 988 | 1054.5
0.4 | 123 | 971 | 1036
0.41 | 107 | 956.5 | 1016.5
0.42 | 100 | 932.5 | 999.5
0.43 | 92.5 | 902.5 | 983
0.44 | 80 | 873 | 953.5
0.45 | 95 | 856 | 938.5
0.46 | 83.5 | 828 | 900.5
0.47 | 65.5 | 796 | 869.5
0.48 | 71 | 768.5 | 870
0.49 | 68.5 | 738 | 845
0.5 | 66 | 727 | 830