## IDS-VDS Characteristic (mA-mm)
VGS (V) | VDS = 0.100 V | VDS = 0.500 V | VDS = 0.900 V
-0.75 | 0.00038035 | 0.0015777 | 0.005178
-0.74 | 0.0003656 | 0.0015238 | 0.005035
-0.73 | 0.00035076 | 0.0014702 | 0.0048862
-0.72 | 0.00033156 | 0.0014143 | 0.0047448
-0.71 | 0.00031613 | 0.001365 | 0.0046004
-0.7 | 0.00029883 | 0.0013083 | 0.0044648
-0.69 | 0.00028609 | 0.0012667 | 0.0043278
-0.68 | 0.00027514 | 0.0012255 | 0.0041843
-0.67 | 0.00026043 | 0.0011725 | 0.0040589
-0.66 | 0.00025095 | 0.0011425 | 0.0039128
-0.65 | 0.00023984 | 0.0010926 | 0.0037866
-0.64 | 0.00022907 | 0.0010492 | 0.0036755
-0.63 | 0.00021835 | 0.0010073 | 0.0035469
-0.62 | 0.00020689 | 0.0009685 | 0.0034477
-0.61 | 0.00019829 | 0.0009384 | 0.0033212
-0.6 | 0.00018843 | 0.0009048 | 0.0032292
-0.59 | 0.00018056 | 0.0008701 | 0.0031113
-0.58 | 0.0001715 | 0.0008339 | 0.0029913
-0.57 | 0.00016319 | 0.0008006 | 0.0028994
-0.56 | 0.00015535 | 0.0007703 | 0.0028141
-0.55 | 0.00014992 | 0.0007469 | 0.0027156
-0.54 | 0.00014282 | 0.0007128 | 0.0026254
-0.53 | 0.00013511 | 0.0006925 | 0.0025483
-0.52 | 0.00012892 | 0.0006691 | 0.0024632
-0.51 | 0.0001244 | 0.000645 | 0.002381
-0.5 | 0.00012012 | 0.0006256 | 0.002327
-0.49 | 0.00011529 | 0.0006058 | 0.0022533
-0.48 | 0.00011301 | 0.0005895 | 0.0022026
-0.47 | 0.0001102 | 0.0005806 | 0.0021643
-0.46 | 0.00011031 | 0.0005724 | 0.0021467
-0.45 | 0.00011265 | 0.0005704 | 0.0021323
-0.44 | 0.00011735 | 0.0005751 | 0.0021499
-0.43 | 0.00012372 | 0.0005872 | 0.0021911
-0.42 | 0.0001363 | 0.0006243 | 0.0022644
-0.41 | 0.00015541 | 0.0006719 | 0.0024111
-0.4 | 0.00018219 | 0.0007482 | 0.0026427
-0.39 | 0.00022365 | 0.0008611 | 0.0030132
-0.38 | 0.00027881 | 0.0010217 | 0.0034983
-0.37 | 0.00036197 | 0.0012536 | 0.0042565
-0.36 | 0.00046957 | 0.0015687 | 0.0052911
-0.35 | 0.0006403 | 0.002033 | 0.006908
-0.34 | 0.000867 | 0.00266 | 0.009007
-0.33 | 0.0011596 | 0.0035653 | 0.011969
-0.32 | 0.0015795 | 0.0047422 | 0.016103
-0.31 | 0.0021575 | 0.006541 | 0.021886
-0.3 | 0.0029596 | 0.00884 | 0.030047
-0.29 | 0.0040769 | 0.012145 | 0.041337
-0.28 | 0.0055615 | 0.016374 | 0.056836
-0.27 | 0.007781 | 0.022619 | 0.07878
-0.26 | 0.010649 | 0.030633 | 0.10793
-0.25 | 0.014533 | 0.042055 | 0.14845
-0.24 | 0.019784 | 0.05736 | 0.2028
-0.23 | 0.027211 | 0.0788 | 0.27681
-0.22 | 0.036879 | 0.10605 | 0.37729
-0.21 | 0.050578 | 0.1445 | 0.51571
-0.2 | 0.0684 | 0.19558 | 0.6962
-0.19 | 0.09308 | 0.2626 | 0.9393
-0.18 | 0.1253 | 0.3564 | 1.2679
-0.17 | 0.17098 | 0.4755 | 1.69
-0.16 | 0.22786 | 0.6419 | 2.245
-0.15 | 0.30741 | 0.8497 | 2.9676
-0.14 | 0.4121 | 1.1373 | 3.8836
-0.13 | 0.54858 | 1.5003 | 5.0534
-0.12 | 0.7312 | 1.9764 | 6.525
-0.11 | 0.9645 | 2.5913 | 8.322
-0.1 | 1.2829 | 3.3653 | 10.47
-0.09 | 1.6794 | 4.3767 | 13.101
-0.08 | 2.2037 | 5.6056 | 16.138
-0.07 | 2.8478 | 7.158 | 19.648
-0.06 | 3.6677 | 8.961 | 23.652
-0.05 | 4.7039 | 11.257 | 28.284
-0.04 | 5.898 | 13.955 | 33.325
-0.03 | 7.437 | 17.112 | 38.914
-0.02 | 9.198 | 20.791 | 45.022
-0.01 | 11.414 | 24.884 | 51.692
0 | 13.819 | 29.755 | 58.97
0.01 | 16.717 | 34.969 | 66.61
0.02 | 19.753 | 40.699 | 74.57
0.03 | 23.38 | 46.951 | 83.14
0.04 | 27.156 | 53.788 | 92.08
0.05 | 31.334 | 60.87 | 101.46
0.06 | 35.798 | 68.66 | 111.12
0.07 | 40.362 | 76.8 | 120.97
0.08 | 45.324 | 85.29 | 131.32
0.09 | 50.177 | 94.17 | 141.97
0.1 | 55.369 | 103.22 | 152.72
0.11 | 60.31 | 112.72 | 163.85
0.12 | 65.6 | 122.62 | 175.04
0.13 | 70.76 | 132.6 | 186.63
0.14 | 75.66 | 142.86 | 198.19
0.15 | 80.73 | 153.28 | 209.8
0.16 | 85.49 | 164.04 | 221.78
0.17 | 90.28 | 174.76 | 233.74
0.18 | 94.66 | 185.73 | 245.8
0.19 | 99 | 196.73 | 257.92
0.2 | 103.19 | 207.93 | 270.08
0.21 | 107.01 | 219.31 | 282.3
0.22 | 110.93 | 230.54 | 294.55
0.23 | 114.33 | 242.11 | 306.81
0.24 | 117.75 | 253.32 | 319
0.25 | 120.9 | 264.95 | 331.41
0.26 | 123.82 | 276.36 | 343.29
0.27 | 126.55 | 287.78 | 355.57
0.28 | 129.19 | 299.26 | 367.59
0.29 | 131.69 | 310.46 | 379.52
0.3 | 134.09 | 321.94 | 391.6
0.31 | 136.27 | 333.18 | 403.39
0.32 | 138.19 | 344.27 | 415.13
0.33 | 140.11 | 355.29 | 426.86
0.34 | 142.06 | 366.26 | 438.36
0.35 | 143.59 | 377.1 | 449.59
0.36 | 145.24 | 387.8 | 460.91
0.37 | 146.57 | 398.42 | 472.16
0.38 | 148.03 | 408.58 | 483.04
0.39 | 149.49 | 418.8 | 493.85
0.4 | 150.53 | 428.75 | 504.22
0.41 | 151.6 | 438.52 | 514.68
0.42 | 152.72 | 448.13 | 525.09
0.43 | 153.72 | 457.4 | 535.03
0.44 | 154.74 | 466.5 | 544.84
0.45 | 155.61 | 475.25 | 554.39
0.46 | 156.33 | 483.83 | 563.86
0.47 | 157.16 | 492.04 | 572.7
0.48 | 158.16 | 500.04 | 581.6
0.49 | 158.67 | 507.77 | 590.4
0.5 | 159.35 | 515.09 | 599

## Tranconductance (mS-mm)
VGS (V) | VDS = 0.100 V | VDS = 0.500 V | VDS = 0.900 V
-0.75 | -0.001475 | -0.00539 | -0.0143
-0.74 | -0.0014795 | -0.005375 | -0.01459
-0.73 | -0.001702 | -0.005475 | -0.01451
-0.72 | -0.0017315 | -0.00526 | -0.01429
-0.71 | -0.0016365 | -0.0053 | -0.014
-0.7 | -0.001502 | -0.004915 | -0.01363
-0.69 | -0.0011845 | -0.00414 | -0.014025
-0.68 | -0.001283 | -0.00471 | -0.013445
-0.67 | -0.0012095 | -0.00415 | -0.013575
-0.66 | -0.0010295 | -0.003995 | -0.013615
-0.65 | -0.001094 | -0.004665 | -0.011865
-0.64 | -0.0010745 | -0.004265 | -0.011985
-0.63 | -0.001109 | -0.004035 | -0.01139
-0.62 | -0.001003 | -0.003445 | -0.011285
-0.61 | -0.000923 | -0.003185 | -0.010925
-0.6 | -0.0008865 | -0.003415 | -0.010495
-0.59 | -0.0008465 | -0.003545 | -0.011895
-0.58 | -0.0008685 | -0.003475 | -0.010595
-0.57 | -0.0008075 | -0.00318 | -0.00886
-0.56 | -0.0006635 | -0.002685 | -0.00919
-0.55 | -0.0006265 | -0.002875 | -0.009435
-0.54 | -0.0007405 | -0.00272 | -0.008365
-0.53 | -0.000695 | -0.002185 | -0.00811
-0.52 | -0.0005355 | -0.002375 | -0.008365
-0.51 | -0.00044 | -0.002175 | -0.00681
-0.5 | -0.0004555 | -0.00196 | -0.006385
-0.49 | -0.0003555 | -0.001805 | -0.00622
-0.48 | -0.0002545 | -0.00126 | -0.00445
-0.47 | -0.000135 | -0.000855 | -0.002795
-0.46 | 0.0001225 | -0.00051 | -0.0016
-0.45 | 0.000352 | 0.000135 | 0.00016
-0.44 | 0.0005535 | 0.00084 | 0.00294
-0.43 | 0.0009475 | 0.00246 | 0.005725
-0.42 | 0.0015845 | 0.004235 | 0.011
-0.41 | 0.0022945 | 0.006195 | 0.018915
-0.4 | 0.003412 | 0.00946 | 0.030105
-0.39 | 0.004831 | 0.013675 | 0.04278
-0.38 | 0.006916 | 0.019625 | 0.062165
-0.37 | 0.009538 | 0.02735 | 0.08964
-0.36 | 0.0139165 | 0.03897 | 0.132575
-0.35 | 0.0198715 | 0.054565 | 0.185795
-0.34 | 0.025965 | 0.076615 | 0.25305
-0.33 | 0.035625 | 0.10411 | 0.3548
-0.32 | 0.049895 | 0.148785 | 0.49585
-0.31 | 0.069005 | 0.20489 | 0.6972
-0.3 | 0.09597 | 0.2802 | 0.97255
-0.29 | 0.130095 | 0.3767 | 1.33945
-0.28 | 0.185205 | 0.5237 | 1.87215
-0.27 | 0.254375 | 0.71295 | 2.5547
-0.26 | 0.3376 | 0.9718 | 3.4835
-0.25 | 0.45675 | 1.33635 | 4.7435
-0.24 | 0.6339 | 1.83725 | 6.418
-0.23 | 0.85475 | 2.4345 | 8.7245
-0.22 | 1.16835 | 3.285 | 11.945
-0.21 | 1.57605 | 4.4765 | 15.9455
-0.2 | 2.1251 | 5.905 | 21.1795
-0.19 | 2.845 | 8.041 | 28.585
-0.18 | 3.895 | 10.645 | 37.535
-0.17 | 5.128 | 14.275 | 48.855
-0.16 | 6.8215 | 18.71 | 63.88
-0.15 | 9.212 | 24.77 | 81.93
-0.14 | 12.0585 | 32.53 | 104.29
-0.13 | 15.955 | 41.955 | 132.07
-0.12 | 20.796 | 54.55 | 163.43
-0.11 | 27.585 | 69.445 | 197.25
-0.1 | 35.745 | 89.27 | 238.95
-0.09 | 46.04 | 112.015 | 283.4
-0.08 | 58.42 | 139.065 | 327.35
-0.07 | 73.2 | 167.77 | 375.7
-0.06 | 92.805 | 204.95 | 431.8
-0.05 | 111.515 | 249.7 | 483.65
-0.04 | 136.655 | 292.75 | 531.5
-0.03 | 165 | 341.8 | 584.85
-0.02 | 198.85 | 388.6 | 638.9
-0.01 | 231.05 | 448.2 | 697.4
0 | 265.15 | 504.25 | 745.9
0.01 | 296.7 | 547.2 | 780
0.02 | 333.15 | 599.1 | 826.5
0.03 | 370.15 | 654.45 | 875.5
0.04 | 397.7 | 695.95 | 916
0.05 | 432.1 | 743.6 | 952
0.06 | 451.4 | 796.5 | 975.5
0.07 | 476.3 | 831.5 | 1010
0.08 | 490.75 | 868.5 | 1050
0.09 | 502.25 | 896.5 | 1070
0.1 | 506.65 | 927.5 | 1094
0.11 | 511.55 | 970 | 1116
0.12 | 522.5 | 994 | 1139
0.13 | 503 | 1012 | 1157.5
0.14 | 498.5 | 1034 | 1158.5
0.15 | 491.5 | 1059 | 1179.5
0.16 | 477.5 | 1074 | 1197
0.17 | 458.5 | 1084.5 | 1201
0.18 | 436 | 1098.5 | 1209
0.19 | 426.5 | 1110 | 1214
0.2 | 400.5 | 1129 | 1219
0.21 | 387 | 1130.5 | 1223.5
0.22 | 366 | 1140 | 1225.5
0.23 | 341 | 1139 | 1222.5
0.24 | 328.5 | 1142 | 1230
0.25 | 303.5 | 1152 | 1214.5
0.26 | 282.5 | 1141.5 | 1208
0.27 | 268.5 | 1145 | 1215
0.28 | 257 | 1134 | 1197.5
0.29 | 245 | 1134 | 1200.5
0.3 | 229 | 1136 | 1193.5
0.31 | 205 | 1116.5 | 1176.5
0.32 | 192 | 1105.5 | 1173.5
0.33 | 193.5 | 1099.5 | 1161.5
0.34 | 174 | 1090.5 | 1136.5
0.35 | 159 | 1077 | 1127.5
0.36 | 149 | 1066 | 1128.5
0.37 | 139.5 | 1039 | 1106.5
0.38 | 146 | 1019 | 1084.5
0.39 | 125 | 1008.5 | 1059
0.4 | 105.5 | 986 | 1041.5
0.41 | 109.5 | 969 | 1043.5
0.42 | 106 | 944 | 1017.5
0.43 | 101 | 918.5 | 987.5
0.44 | 94.5 | 892.5 | 968
0.45 | 79.5 | 866.5 | 951
0.46 | 77.5 | 839.5 | 915.5
0.47 | 91.5 | 810.5 | 887
0.48 | 75.5 | 786.5 | 885
0.49 | 59.5 | 752.5 | 870
0.5 | 68 | 732 | 860