## IDS-VDS Characteristic (mA-mm)
VGS (V) | VDS = 0.100 V | VDS = 0.500 V | VDS = 0.900 V
-0.75 | 0.00038215 | 0.0015556 | 0.005242
-0.74 | 0.00036423 | 0.0014964 | 0.00507
-0.73 | 0.00034633 | 0.0014485 | 0.0049096
-0.72 | 0.00033116 | 0.0013973 | 0.004748
-0.71 | 0.00031592 | 0.0013383 | 0.0046143
-0.7 | 0.00030225 | 0.0012909 | 0.0044722
-0.69 | 0.00028534 | 0.0012486 | 0.004339
-0.68 | 0.00027361 | 0.0012029 | 0.0042039
-0.67 | 0.00025849 | 0.0011585 | 0.0040689
-0.66 | 0.0002491 | 0.0011159 | 0.0039165
-0.65 | 0.00023736 | 0.0010719 | 0.0038172
-0.64 | 0.00022814 | 0.0010343 | 0.0036857
-0.63 | 0.00021769 | 0.000999 | 0.0035788
-0.62 | 0.00020722 | 0.0009623 | 0.0034561
-0.61 | 0.00019901 | 0.0009213 | 0.0033307
-0.6 | 0.00018727 | 0.0008831 | 0.0032125
-0.59 | 0.00017918 | 0.0008582 | 0.0031324
-0.58 | 0.00017076 | 0.0008224 | 0.0030392
-0.57 | 0.00016521 | 0.0007853 | 0.0029198
-0.56 | 0.00015583 | 0.0007589 | 0.0028262
-0.55 | 0.00014972 | 0.0007363 | 0.0027438
-0.54 | 0.00014297 | 0.000698 | 0.0026684
-0.53 | 0.00013673 | 0.0006856 | 0.002583
-0.52 | 0.00013151 | 0.0006563 | 0.0025022
-0.51 | 0.00012509 | 0.0006362 | 0.0024286
-0.5 | 0.00012153 | 0.000616 | 0.0023588
-0.49 | 0.00011701 | 0.0005943 | 0.0022946
-0.48 | 0.00011406 | 0.0005794 | 0.0022552
-0.47 | 0.00011194 | 0.0005685 | 0.0021987
-0.46 | 0.00011114 | 0.0005664 | 0.0021807
-0.45 | 0.00011213 | 0.0005595 | 0.0021673
-0.44 | 0.00011601 | 0.0005712 | 0.0021737
-0.43 | 0.00012347 | 0.000591 | 0.0022246
-0.42 | 0.00013603 | 0.0006211 | 0.0022973
-0.41 | 0.00015527 | 0.0006674 | 0.0024533
-0.4 | 0.00018142 | 0.0007496 | 0.0026698
-0.39 | 0.00022387 | 0.0008611 | 0.0030346
-0.38 | 0.00027794 | 0.001021 | 0.0035455
-0.37 | 0.00036009 | 0.0012527 | 0.0042825
-0.36 | 0.00046688 | 0.0015715 | 0.0053331
-0.35 | 0.0006401 | 0.0020414 | 0.006896
-0.34 | 0.0008609 | 0.002664 | 0.009063
-0.33 | 0.0011633 | 0.0035651 | 0.011995
-0.32 | 0.0015795 | 0.0047435 | 0.016208
-0.31 | 0.0021679 | 0.006549 | 0.021977
-0.3 | 0.0029512 | 0.00886 | 0.030226
-0.29 | 0.0040729 | 0.012196 | 0.041405
-0.28 | 0.0055204 | 0.016415 | 0.056863
-0.27 | 0.00778 | 0.022666 | 0.07886
-0.26 | 0.010557 | 0.030709 | 0.10781
-0.25 | 0.014548 | 0.042188 | 0.14802
-0.24 | 0.01968 | 0.0573 | 0.20206
-0.23 | 0.027214 | 0.07894 | 0.27748
-0.22 | 0.036647 | 0.10602 | 0.37768
-0.21 | 0.050321 | 0.14498 | 0.51527
-0.2 | 0.06834 | 0.19644 | 0.6971
-0.19 | 0.09238 | 0.2639 | 0.9408
-0.18 | 0.12468 | 0.35798 | 1.2617
-0.17 | 0.1697 | 0.47668 | 1.6964
-0.16 | 0.22664 | 0.6438 | 2.2522
-0.15 | 0.30727 | 0.8521 | 2.9737
-0.14 | 0.40846 | 1.1417 | 3.8801
-0.13 | 0.54778 | 1.5049 | 5.0451
-0.12 | 0.7226 | 1.9915 | 6.531
-0.11 | 0.9589 | 2.6147 | 8.33
-0.1 | 1.2753 | 3.3819 | 10.47
-0.09 | 1.6692 | 4.404 | 13.113
-0.08 | 2.2034 | 5.6406 | 16.174
-0.07 | 2.8372 | 7.184 | 19.678
-0.06 | 3.6714 | 9.045 | 23.672
-0.05 | 4.7007 | 11.344 | 28.205
-0.04 | 5.892 | 14.021 | 33.282
-0.03 | 7.429 | 17.196 | 38.896
-0.02 | 9.226 | 20.904 | 45.038
-0.01 | 11.406 | 25 | 51.694
0 | 13.818 | 29.843 | 59.04
0.01 | 16.716 | 35.002 | 66.5
0.02 | 19.803 | 40.792 | 74.61
0.03 | 23.433 | 47.132 | 83.19
0.04 | 27.196 | 53.896 | 92.08
0.05 | 31.31 | 61.09 | 101.45
0.06 | 35.788 | 68.78 | 111.02
0.07 | 40.412 | 76.96 | 121.12
0.08 | 45.382 | 85.47 | 131.44
0.09 | 50.205 | 94.41 | 142.04
0.1 | 55.428 | 103.42 | 152.76
0.11 | 60.43 | 112.94 | 163.88
0.12 | 65.72 | 122.84 | 175.27
0.13 | 70.85 | 132.82 | 186.75
0.14 | 75.8 | 143.14 | 198.32
0.15 | 80.89 | 153.5 | 209.88
0.16 | 85.57 | 164.27 | 221.96
0.17 | 90.42 | 175.11 | 233.94
0.18 | 94.85 | 186.01 | 245.94
0.19 | 99.16 | 196.94 | 258.08
0.2 | 103.31 | 208.25 | 270.12
0.21 | 107.21 | 219.69 | 282.61
0.22 | 111.05 | 231.01 | 294.85
0.23 | 114.52 | 242.43 | 307.02
0.24 | 118.03 | 253.71 | 319.24
0.25 | 121.1 | 265.34 | 331.58
0.26 | 124.07 | 276.75 | 343.75
0.27 | 126.95 | 288.22 | 355.89
0.28 | 129.41 | 299.66 | 367.95
0.29 | 132.01 | 310.9 | 379.81
0.3 | 134.32 | 322.34 | 391.95
0.31 | 136.47 | 333.64 | 403.87
0.32 | 138.58 | 344.8 | 415.56
0.33 | 140.41 | 355.86 | 427.34
0.34 | 142.24 | 366.8 | 438.79
0.35 | 143.87 | 377.64 | 450.21
0.36 | 145.47 | 388.25 | 461.47
0.37 | 146.93 | 399.01 | 472.63
0.38 | 148.33 | 409.2 | 483.52
0.39 | 149.62 | 419.37 | 494.29
0.4 | 150.81 | 429.35 | 504.88
0.41 | 152.12 | 439.1 | 515.28
0.42 | 153 | 448.83 | 525.58
0.43 | 154.12 | 457.99 | 535.52
0.44 | 155.05 | 467.11 | 545.35
0.45 | 155.89 | 475.86 | 554.93
0.46 | 156.91 | 484.54 | 564.4
0.47 | 157.52 | 492.74 | 573.5
0.48 | 158.31 | 500.7 | 582.2
0.49 | 159.08 | 508.42 | 591
0.5 | 159.61 | 515.83 | 599.4

## Tranconductance (mS-mm)
VGS (V) | VDS = 0.100 V | VDS = 0.500 V | VDS = 0.900 V
-0.75 | -0.001792 | -0.00592 | -0.0172
-0.74 | -0.001791 | -0.005355 | -0.01662
-0.73 | -0.0016535 | -0.004955 | -0.0161
-0.72 | -0.0015205 | -0.00551 | -0.014765
-0.71 | -0.0014455 | -0.00532 | -0.01379
-0.7 | -0.001529 | -0.004485 | -0.013765
-0.69 | -0.001432 | -0.0044 | -0.013415
-0.68 | -0.0013425 | -0.004505 | -0.013505
-0.67 | -0.0012255 | -0.00435 | -0.01437
-0.66 | -0.0010565 | -0.00433 | -0.012585
-0.65 | -0.001048 | -0.00408 | -0.01154
-0.64 | -0.0009835 | -0.003645 | -0.01192
-0.63 | -0.001046 | -0.0036 | -0.01148
-0.62 | -0.000934 | -0.003885 | -0.012405
-0.61 | -0.0009975 | -0.00396 | -0.01218
-0.6 | -0.0009915 | -0.003155 | -0.009915
-0.59 | -0.0008255 | -0.003035 | -0.008665
-0.58 | -0.0006985 | -0.003645 | -0.01063
-0.57 | -0.0007465 | -0.003175 | -0.01065
-0.56 | -0.0007745 | -0.00245 | -0.0088
-0.55 | -0.000643 | -0.003045 | -0.00789
-0.54 | -0.0006495 | -0.002535 | -0.00804
-0.53 | -0.000573 | -0.002085 | -0.00831
-0.52 | -0.000582 | -0.00247 | -0.00772
-0.51 | -0.000499 | -0.002015 | -0.00717
-0.5 | -0.000404 | -0.002095 | -0.0067
-0.49 | -0.0003735 | -0.00183 | -0.00518
-0.48 | -0.0002535 | -0.00129 | -0.004795
-0.47 | -0.000146 | -0.00065 | -0.003725
-0.46 | 9.5e-06 | -0.00045 | -0.00157
-0.45 | 0.0002435 | 0.00024 | -0.00035
-0.44 | 0.000567 | 0.001575 | 0.002865
-0.43 | 0.001001 | 0.002495 | 0.00618
-0.42 | 0.00159 | 0.00382 | 0.011435
-0.41 | 0.0022695 | 0.006425 | 0.018625
-0.4 | 0.00343 | 0.009685 | 0.029065
-0.39 | 0.004826 | 0.01357 | 0.043785
-0.38 | 0.006811 | 0.01958 | 0.062395
-0.37 | 0.009447 | 0.027525 | 0.08938
-0.36 | 0.0140005 | 0.039435 | 0.130675
-0.35 | 0.019701 | 0.054625 | 0.186495
-0.34 | 0.02616 | 0.076185 | 0.25495
-0.33 | 0.03593 | 0.103975 | 0.35725
-0.32 | 0.05023 | 0.149195 | 0.4991
-0.31 | 0.068585 | 0.205825 | 0.7009
-0.3 | 0.09525 | 0.28235 | 0.9714
-0.29 | 0.12846 | 0.37775 | 1.33185
-0.28 | 0.185355 | 0.5235 | 1.87275
-0.27 | 0.25183 | 0.7147 | 2.54735
-0.26 | 0.3384 | 0.9761 | 3.458
-0.25 | 0.45615 | 1.32955 | 4.7125
-0.24 | 0.6333 | 1.8376 | 6.473
-0.23 | 0.84835 | 2.436 | 8.781
-0.22 | 1.15535 | 3.302 | 11.8895
-0.21 | 1.58465 | 4.521 | 15.971
-0.2 | 2.10295 | 5.946 | 21.2765
-0.19 | 2.817 | 8.077 | 28.23
-0.18 | 3.866 | 10.639 | 37.78
-0.17 | 5.098 | 14.291 | 49.525
-0.16 | 6.8785 | 18.771 | 63.865
-0.15 | 9.091 | 24.895 | 81.395
-0.14 | 12.0255 | 32.64 | 103.57
-0.13 | 15.707 | 42.49 | 132.545
-0.12 | 20.556 | 55.49 | 164.245
-0.11 | 27.635 | 69.52 | 196.95
-0.1 | 35.515 | 89.465 | 239.15
-0.09 | 46.405 | 112.935 | 285.2
-0.08 | 58.4 | 139 | 328.25
-0.07 | 73.4 | 170.22 | 374.9
-0.06 | 93.175 | 208 | 426.35
-0.05 | 111.03 | 248.8 | 480.5
-0.04 | 136.415 | 292.6 | 534.55
-0.03 | 166.7 | 344.15 | 587.8
-0.02 | 198.85 | 390.2 | 639.9
-0.01 | 229.6 | 446.95 | 700.1
0 | 265.5 | 500.1 | 740.3
0.01 | 299.25 | 547.45 | 778.5
0.02 | 335.85 | 606.5 | 834.5
0.03 | 369.65 | 655.2 | 873.5
0.04 | 393.85 | 697.9 | 913
0.05 | 429.6 | 744.2 | 947
0.06 | 455.1 | 793.5 | 983.5
0.07 | 479.7 | 834.5 | 1021
0.08 | 489.65 | 872.5 | 1046
0.09 | 502.3 | 897.5 | 1066
0.1 | 511.25 | 926.5 | 1092
0.11 | 514.6 | 971 | 1125.5
0.12 | 521 | 994 | 1143.5
0.13 | 504 | 1015 | 1152.5
0.14 | 502 | 1034 | 1156.5
0.15 | 488.5 | 1056.5 | 1182
0.16 | 476.5 | 1080.5 | 1203
0.17 | 464 | 1087 | 1199
0.18 | 437 | 1091.5 | 1207
0.19 | 423 | 1112 | 1209
0.2 | 402.5 | 1137.5 | 1226.5
0.21 | 387 | 1138 | 1236.5
0.22 | 365.5 | 1137 | 1220.5
0.23 | 349 | 1135 | 1219.5
0.24 | 329 | 1145.5 | 1228
0.25 | 302 | 1152 | 1225.5
0.26 | 292.5 | 1144 | 1215.5
0.27 | 267 | 1145.5 | 1210
0.28 | 253 | 1134 | 1196
0.29 | 245.5 | 1134 | 1200
0.3 | 223 | 1137 | 1203
0.31 | 213 | 1123 | 1180.5
0.32 | 197 | 1111 | 1173.5
0.33 | 183 | 1100 | 1161.5
0.34 | 173 | 1089 | 1143.5
0.35 | 161.5 | 1072.5 | 1134
0.36 | 153 | 1068.5 | 1121
0.37 | 143 | 1047.5 | 1102.5
0.38 | 134.5 | 1018 | 1083
0.39 | 124 | 1007.5 | 1068
0.4 | 125 | 986.5 | 1049.5
0.41 | 109.5 | 974 | 1035
0.42 | 100 | 944.5 | 1012
0.43 | 102.5 | 914 | 988.5
0.44 | 88.5 | 893.5 | 970.5
0.45 | 93 | 871.5 | 952.5
0.46 | 81.5 | 844 | 928.5
0.47 | 70 | 808 | 890
0.48 | 78 | 784 | 875
0.49 | 65 | 756.5 | 860
0.5 | 53 | 741 | 840