## IDS-VDS Characteristic (mA-mm)
VGS (V) | VDS = 0.100 V | VDS = 0.500 V | VDS = 0.900 V
-0.75 | 0.00029933 | 0.0011748 | 0.0037579
-0.74 | 0.00028605 | 0.0011322 | 0.0036769
-0.73 | 0.00027312 | 0.0010935 | 0.0035523
-0.72 | 0.00026162 | 0.0010471 | 0.00344
-0.71 | 0.00024972 | 0.0010094 | 0.0033458
-0.7 | 0.00023973 | 0.0009771 | 0.0032623
-0.69 | 0.0002282 | 0.0009384 | 0.0031455
-0.68 | 0.00021768 | 0.000902 | 0.003048
-0.67 | 0.00020851 | 0.0008707 | 0.0029569
-0.66 | 0.00019956 | 0.0008437 | 0.0028562
-0.65 | 0.00019037 | 0.0008063 | 0.0027847
-0.64 | 0.0001823 | 0.0007867 | 0.0026956
-0.63 | 0.0001757 | 0.0007541 | 0.0026109
-0.62 | 0.00016777 | 0.0007239 | 0.0025215
-0.61 | 0.00016042 | 0.000694 | 0.0024479
-0.6 | 0.00015115 | 0.0006718 | 0.002366
-0.59 | 0.00014467 | 0.0006493 | 0.0022951
-0.58 | 0.00013868 | 0.0006266 | 0.002224
-0.57 | 0.00013239 | 0.0006015 | 0.0021589
-0.56 | 0.00012746 | 0.0005816 | 0.0020928
-0.55 | 0.00012139 | 0.0005632 | 0.002036
-0.54 | 0.00011634 | 0.0005454 | 0.0019776
-0.53 | 0.00011133 | 0.0005255 | 0.0019244
-0.52 | 0.00010712 | 0.0005083 | 0.0018544
-0.51 | 0.00010273 | 0.00049328 | 0.0018033
-0.5 | 9.887e-05 | 0.00047796 | 0.0017588
-0.49 | 9.601e-05 | 0.00046492 | 0.0017202
-0.48 | 9.505e-05 | 0.00045908 | 0.0016931
-0.47 | 9.48e-05 | 0.00045444 | 0.00168
-0.46 | 9.503e-05 | 0.0004568 | 0.0016649
-0.45 | 9.904e-05 | 0.0004597 | 0.0016933
-0.44 | 0.00010472 | 0.00047702 | 0.0017375
-0.43 | 0.00011587 | 0.00050147 | 0.0018241
-0.42 | 0.00012998 | 0.00054878 | 0.0019465
-0.41 | 0.0001538 | 0.0006184 | 0.0021552
-0.4 | 0.00018492 | 0.0007198 | 0.0024594
-0.39 | 0.00023448 | 0.0008527 | 0.0029286
-0.38 | 0.0002973 | 0.0010585 | 0.0035641
-0.37 | 0.00039197 | 0.0013271 | 0.0044443
-0.36 | 0.00051685 | 0.0017128 | 0.005762
-0.35 | 0.0007162 | 0.0022442 | 0.00756
-0.34 | 0.0009572 | 0.0029961 | 0.010085
-0.33 | 0.0013081 | 0.0040311 | 0.013641
-0.32 | 0.001764 | 0.0054061 | 0.018469
-0.31 | 0.0024298 | 0.007501 | 0.025288
-0.3 | 0.0032981 | 0.010145 | 0.034885
-0.29 | 0.0045611 | 0.013973 | 0.047986
-0.28 | 0.006264 | 0.018831 | 0.06616
-0.27 | 0.008607 | 0.025869 | 0.09074
-0.26 | 0.01169 | 0.034996 | 0.12414
-0.25 | 0.016008 | 0.047857 | 0.16985
-0.24 | 0.02172 | 0.06543 | 0.23183
-0.23 | 0.029577 | 0.08869 | 0.31622
-0.22 | 0.040368 | 0.12104 | 0.42999
-0.21 | 0.054598 | 0.16167 | 0.581
-0.2 | 0.07501 | 0.21915 | 0.7856
-0.19 | 0.10039 | 0.29504 | 1.0555
-0.18 | 0.13646 | 0.39647 | 1.4148
-0.17 | 0.18314 | 0.53286 | 1.8849
-0.16 | 0.24447 | 0.7073 | 2.5016
-0.15 | 0.32932 | 0.9373 | 3.2731
-0.14 | 0.43862 | 1.2504 | 4.2763
-0.13 | 0.5862 | 1.6447 | 5.5195
-0.12 | 0.7732 | 2.1518 | 7.106
-0.11 | 1.0282 | 2.8295 | 8.985
-0.1 | 1.35 | 3.6475 | 11.253
-0.09 | 1.7716 | 4.7225 | 14.009
-0.08 | 2.3131 | 6.016 | 17.216
-0.07 | 2.9747 | 7.665 | 20.829
-0.06 | 3.8473 | 9.584 | 25.044
-0.05 | 4.8798 | 11.999 | 29.66
-0.04 | 6.155 | 14.774 | 34.963
-0.03 | 7.661 | 18.051 | 40.681
-0.02 | 9.529 | 21.797 | 46.906
-0.01 | 11.716 | 26.07 | 53.637
0 | 14.232 | 31.005 | 61.11
0.01 | 17.104 | 36.307 | 68.76
0.02 | 20.231 | 42.197 | 76.85
0.03 | 23.916 | 48.557 | 85.61
0.04 | 27.675 | 55.456 | 94.61
0.05 | 31.926 | 62.71 | 103.9
0.06 | 36.289 | 70.46 | 113.64
0.07 | 41.048 | 78.73 | 123.86
0.08 | 45.966 | 87.26 | 134.17
0.09 | 50.806 | 96.14 | 144.83
0.1 | 56.072 | 105.41 | 155.57
0.11 | 60.93 | 114.89 | 166.82
0.12 | 66.37 | 124.74 | 178.23
0.13 | 71.37 | 134.82 | 189.62
0.14 | 76.52 | 144.92 | 201.26
0.15 | 81.49 | 155.52 | 212.96
0.16 | 86.26 | 166.25 | 225
0.17 | 91.08 | 177.06 | 236.96
0.18 | 95.45 | 188.06 | 248.95
0.19 | 99.92 | 198.99 | 260.99
0.2 | 103.86 | 210.3 | 273.19
0.21 | 107.96 | 221.66 | 285.45
0.22 | 111.71 | 232.96 | 297.67
0.23 | 115.21 | 244.29 | 309.96
0.24 | 118.64 | 255.68 | 321.94
0.25 | 121.68 | 267.32 | 334.33
0.26 | 124.67 | 278.66 | 346.55
0.27 | 127.63 | 290.18 | 358.6
0.28 | 130.14 | 301.35 | 370.73
0.29 | 132.63 | 312.77 | 382.59
0.3 | 134.96 | 324.22 | 394.62
0.31 | 137.11 | 335.36 | 406.46
0.32 | 139.16 | 346.6 | 418.15
0.33 | 141.1 | 357.47 | 429.65
0.34 | 142.8 | 368.47 | 441.11
0.35 | 144.47 | 379.24 | 452.5
0.36 | 146.18 | 389.87 | 463.67
0.37 | 147.57 | 400.41 | 474.82
0.38 | 148.97 | 410.64 | 485.56
0.39 | 150.21 | 420.87 | 496.31
0.4 | 151.4 | 430.71 | 506.83
0.41 | 152.75 | 440.44 | 517.14
0.42 | 153.64 | 449.91 | 527.42
0.43 | 154.61 | 459.16 | 537.19
0.44 | 155.55 | 468.21 | 547
0.45 | 156.37 | 476.88 | 556.43
0.46 | 157.35 | 485.5 | 565.85
0.47 | 158.07 | 493.57 | 574.6
0.48 | 158.78 | 501.49 | 583.4
0.49 | 159.48 | 509.05 | 591.9
0.5 | 160.35 | 516.41 | 600.6

## Tranconductance (mS-mm)
VGS (V) | VDS = 0.100 V | VDS = 0.500 V | VDS = 0.900 V
-0.75 | -0.001328 | -0.00426 | -0.0081
-0.74 | -0.0013105 | -0.004065 | -0.01028
-0.73 | -0.0012215 | -0.004255 | -0.011845
-0.72 | -0.00117 | -0.004205 | -0.010325
-0.71 | -0.0010945 | -0.0035 | -0.008885
-0.7 | -0.001076 | -0.00355 | -0.010015
-0.69 | -0.0011025 | -0.003755 | -0.010715
-0.68 | -0.0009845 | -0.003385 | -0.00943
-0.67 | -0.000906 | -0.002915 | -0.00959
-0.66 | -0.000907 | -0.00322 | -0.00861
-0.65 | -0.000863 | -0.00285 | -0.00803
-0.64 | -0.0007335 | -0.00261 | -0.00869
-0.63 | -0.0007265 | -0.00314 | -0.008705
-0.62 | -0.000764 | -0.003005 | -0.00815
-0.61 | -0.000831 | -0.002605 | -0.007775
-0.6 | -0.0007875 | -0.002235 | -0.00764
-0.59 | -0.0006235 | -0.00226 | -0.0071
-0.58 | -0.000614 | -0.00239 | -0.00681
-0.57 | -0.000561 | -0.00225 | -0.00656
-0.56 | -0.00055 | -0.001915 | -0.006145
-0.55 | -0.000556 | -0.00181 | -0.00576
-0.54 | -0.000503 | -0.001885 | -0.00558
-0.53 | -0.000461 | -0.001855 | -0.00616
-0.52 | -0.00043 | -0.001611 | -0.006055
-0.51 | -0.0004125 | -0.001517 | -0.00478
-0.5 | -0.000336 | -0.001418 | -0.004155
-0.49 | -0.000191 | -0.000944 | -0.003285
-0.48 | -6.05e-05 | -0.000524 | -0.00201
-0.47 | -1e-06 | -0.000114 | -0.00141
-0.46 | 0.000212 | 0.000263 | 0.000665
-0.45 | 0.0004845 | 0.001011 | 0.00363
-0.44 | 0.0008415 | 0.0020885 | 0.00654
-0.43 | 0.001263 | 0.003588 | 0.01045
-0.42 | 0.0018965 | 0.0058465 | 0.016555
-0.41 | 0.002747 | 0.008551 | 0.025645
-0.4 | 0.004034 | 0.011715 | 0.03867
-0.39 | 0.005619 | 0.016935 | 0.055235
-0.38 | 0.0078745 | 0.02372 | 0.075785
-0.37 | 0.0109775 | 0.032715 | 0.109895
-0.36 | 0.0162115 | 0.045855 | 0.155785
-0.35 | 0.0220175 | 0.064165 | 0.21615
-0.34 | 0.029595 | 0.089345 | 0.30405
-0.33 | 0.04034 | 0.1205 | 0.4192
-0.32 | 0.056085 | 0.173495 | 0.58235
-0.31 | 0.076705 | 0.236945 | 0.8208
-0.3 | 0.106565 | 0.3236 | 1.1349
-0.29 | 0.148295 | 0.4343 | 1.56375
-0.28 | 0.202295 | 0.5948 | 2.1377
-0.27 | 0.2713 | 0.80825 | 2.899
-0.26 | 0.37005 | 1.0994 | 3.9555
-0.25 | 0.5015 | 1.5217 | 5.3845
-0.24 | 0.67845 | 2.04165 | 7.3185
-0.23 | 0.9324 | 2.7805 | 9.908
-0.22 | 1.25105 | 3.649 | 13.239
-0.21 | 1.7321 | 4.9055 | 17.7805
-0.2 | 2.2896 | 6.6685 | 23.725
-0.19 | 3.0725 | 8.866 | 31.46
-0.18 | 4.1375 | 11.891 | 41.47
-0.17 | 5.4005 | 15.5415 | 54.34
-0.16 | 7.309 | 20.222 | 69.41
-0.15 | 9.7075 | 27.155 | 88.735
-0.14 | 12.844 | 35.37 | 112.32
-0.13 | 16.729 | 45.07 | 141.485
-0.12 | 22.1 | 59.24 | 173.275
-0.11 | 28.84 | 74.785 | 207.35
-0.1 | 37.17 | 94.65 | 251.2
-0.09 | 48.155 | 118.425 | 298.15
-0.08 | 60.155 | 147.125 | 341
-0.07 | 76.71 | 178.4 | 391.4
-0.06 | 95.255 | 216.7 | 441.55
-0.05 | 115.385 | 259.5 | 495.95
-0.04 | 139.06 | 302.6 | 551.05
-0.03 | 168.7 | 351.15 | 597.15
-0.02 | 202.75 | 400.95 | 647.8
-0.01 | 235.15 | 460.4 | 710.2
0 | 269.4 | 511.85 | 756.15
0.01 | 299.95 | 559.6 | 787
0.02 | 340.6 | 612.5 | 842.5
0.03 | 372.2 | 662.95 | 888
0.04 | 400.5 | 707.65 | 914.5
0.05 | 430.7 | 750.2 | 951.5
0.06 | 456.1 | 801 | 998
0.07 | 483.85 | 840 | 1026.5
0.08 | 487.9 | 870.5 | 1048.5
0.09 | 505.3 | 907.5 | 1070
0.1 | 506.2 | 937.5 | 1099.5
0.11 | 514.9 | 966.5 | 1133
0.12 | 522 | 996.5 | 1140
0.13 | 507.5 | 1009 | 1151.5
0.14 | 506 | 1035 | 1167
0.15 | 487 | 1066.5 | 1187
0.16 | 479.5 | 1077 | 1200
0.17 | 459.5 | 1090.5 | 1197.5
0.18 | 442 | 1096.5 | 1201.5
0.19 | 420.5 | 1112 | 1212
0.2 | 402 | 1133.5 | 1223
0.21 | 392.5 | 1133 | 1224
0.22 | 362.5 | 1131.5 | 1225.5
0.23 | 346.5 | 1136 | 1213.5
0.24 | 323.5 | 1151.5 | 1218.5
0.25 | 301.5 | 1149 | 1230.5
0.26 | 297.5 | 1143 | 1213.5
0.27 | 273.5 | 1134.5 | 1209
0.28 | 250 | 1129.5 | 1199.5
0.29 | 241 | 1143.5 | 1194.5
0.3 | 224 | 1129.5 | 1193.5
0.31 | 210 | 1119 | 1176.5
0.32 | 199.5 | 1105.5 | 1159.5
0.33 | 182 | 1093.5 | 1148
0.34 | 168.5 | 1088.5 | 1142.5
0.35 | 169 | 1070 | 1128
0.36 | 155 | 1058.5 | 1116
0.37 | 139.5 | 1038.5 | 1094.5
0.38 | 132 | 1023 | 1074.5
0.39 | 121.5 | 1003.5 | 1063.5
0.4 | 127 | 978.5 | 1041.5
0.41 | 112 | 960 | 1029.5
0.42 | 93 | 936 | 1002.5
0.43 | 95.5 | 915 | 979
0.44 | 88 | 886 | 962
0.45 | 90 | 864.5 | 942.5
0.46 | 85 | 834.5 | 908.5
0.47 | 71.5 | 799.5 | 877.5
0.48 | 70.5 | 774 | 865
0.49 | 78.5 | 746 | 860
0.5 | 87 | 736 | 870