## IDS-VDS Characteristic (mA-mm)
VGS (V) | VDS = 0.100 V | VDS = 0.500 V | VDS = 0.900 V
-0.75 | 0.00029915 | 0.0011572 | 0.003742
-0.74 | 0.00028496 | 0.0011114 | 0.0036204
-0.73 | 0.00027057 | 0.0010745 | 0.00352
-0.72 | 0.00025924 | 0.0010453 | 0.0034086
-0.71 | 0.00025013 | 0.0010029 | 0.0033023
-0.7 | 0.00023894 | 0.0009722 | 0.0032125
-0.69 | 0.00022953 | 0.0009386 | 0.0031186
-0.68 | 0.00021851 | 0.0009078 | 0.003005
-0.67 | 0.00021042 | 0.000868 | 0.0029205
-0.66 | 0.00020098 | 0.0008383 | 0.0028223
-0.65 | 0.00019312 | 0.0008124 | 0.0027496
-0.64 | 0.0001826 | 0.000791 | 0.0026592
-0.63 | 0.00017533 | 0.0007559 | 0.0025779
-0.62 | 0.00016818 | 0.0007254 | 0.002485
-0.61 | 0.00016064 | 0.000695 | 0.0024159
-0.6 | 0.00015389 | 0.000672 | 0.0023264
-0.59 | 0.00014686 | 0.0006509 | 0.0022674
-0.58 | 0.00014073 | 0.0006276 | 0.0021949
-0.57 | 0.00013409 | 0.0006037 | 0.0021321
-0.56 | 0.00012795 | 0.0005782 | 0.002058
-0.55 | 0.00012229 | 0.0005615 | 0.0020036
-0.54 | 0.000117 | 0.0005452 | 0.0019306
-0.53 | 0.00011247 | 0.0005285 | 0.0018654
-0.52 | 0.00010833 | 0.0005096 | 0.0018278
-0.51 | 0.00010567 | 0.0004957 | 0.0017776
-0.5 | 0.00010143 | 0.00048103 | 0.001736
-0.49 | 9.867e-05 | 0.00046896 | 0.0016957
-0.48 | 9.7e-05 | 0.00046196 | 0.0016659
-0.47 | 9.67e-05 | 0.0004605 | 0.0016542
-0.46 | 9.783e-05 | 0.00046182 | 0.0016619
-0.45 | 0.00010153 | 0.0004705 | 0.0016689
-0.44 | 0.00010713 | 0.00048316 | 0.0017268
-0.43 | 0.00011802 | 0.00051159 | 0.0018145
-0.42 | 0.00013284 | 0.00055208 | 0.0019485
-0.41 | 0.00015601 | 0.0006236 | 0.0021625
-0.4 | 0.00018855 | 0.0007237 | 0.0024664
-0.39 | 0.00023468 | 0.0008604 | 0.0029216
-0.38 | 0.00030158 | 0.0010558 | 0.0035375
-0.37 | 0.00039087 | 0.0013337 | 0.0044364
-0.36 | 0.00052142 | 0.0017149 | 0.005766
-0.35 | 0.0007068 | 0.0022563 | 0.007534
-0.34 | 0.0009623 | 0.0029721 | 0.010035
-0.33 | 0.0012928 | 0.0040116 | 0.013558
-0.32 | 0.0017745 | 0.0053729 | 0.018516
-0.31 | 0.0023925 | 0.007476 | 0.025234
-0.3 | 0.0033022 | 0.010035 | 0.034499
-0.29 | 0.0044873 | 0.013813 | 0.047519
-0.28 | 0.00628 | 0.018632 | 0.06547
-0.27 | 0.008482 | 0.025644 | 0.08921
-0.26 | 0.011651 | 0.034661 | 0.12259
-0.25 | 0.015786 | 0.047441 | 0.16774
-0.24 | 0.021632 | 0.06483 | 0.22872
-0.23 | 0.029248 | 0.08692 | 0.31244
-0.22 | 0.039977 | 0.11823 | 0.42261
-0.21 | 0.054111 | 0.15959 | 0.5743
-0.2 | 0.07321 | 0.21481 | 0.776
-0.19 | 0.09955 | 0.29015 | 1.0379
-0.18 | 0.13421 | 0.38753 | 1.3913
-0.17 | 0.17997 | 0.52379 | 1.8513
-0.16 | 0.24293 | 0.6959 | 2.4478
-0.15 | 0.32298 | 0.9241 | 3.2216
-0.14 | 0.4366 | 1.2218 | 4.2051
-0.13 | 0.5741 | 1.6206 | 5.438
-0.12 | 0.767 | 2.116 | 6.982
-0.11 | 1.0078 | 2.7756 | 8.865
-0.1 | 1.337 | 3.5957 | 11.135
-0.09 | 1.7418 | 4.6577 | 13.823
-0.08 | 2.2757 | 5.92 | 17.01
-0.07 | 2.9435 | 7.537 | 20.63
-0.06 | 3.768 | 9.465 | 24.726
-0.05 | 4.8397 | 11.823 | 29.425
-0.04 | 6.041 | 14.61 | 34.624
-0.03 | 7.614 | 17.796 | 40.363
-0.02 | 9.374 | 21.542 | 46.618
-0.01 | 11.593 | 25.783 | 53.254
0 | 14.031 | 30.709 | 60.63
0.01 | 16.921 | 35.851 | 68.4
0.02 | 20.017 | 41.753 | 76.48
0.03 | 23.576 | 48.132 | 85.11
0.04 | 27.416 | 54.983 | 94.08
0.05 | 31.541 | 62.15 | 103.48
0.06 | 36.109 | 69.99 | 113.2
0.07 | 40.661 | 78.27 | 123.34
0.08 | 45.649 | 86.58 | 133.73
0.09 | 50.511 | 95.55 | 144.21
0.1 | 55.64 | 104.78 | 155.12
0.11 | 60.73 | 114.33 | 166.19
0.12 | 65.88 | 124.1 | 177.6
0.13 | 71.09 | 134.18 | 189.22
0.14 | 76.04 | 144.46 | 200.56
0.15 | 81.19 | 154.91 | 212.4
0.16 | 85.95 | 165.71 | 224.4
0.17 | 90.7 | 176.28 | 236.36
0.18 | 95.15 | 187.33 | 248.35
0.19 | 99.36 | 198.47 | 260.35
0.2 | 103.7 | 209.57 | 272.52
0.21 | 107.53 | 221.01 | 284.94
0.22 | 111.43 | 232.21 | 297.05
0.23 | 114.84 | 243.68 | 309.16
0.24 | 118.25 | 255.09 | 321.48
0.25 | 121.5 | 266.56 | 333.81
0.26 | 124.4 | 278 | 345.82
0.27 | 127.25 | 289.51 | 358.02
0.28 | 129.82 | 300.84 | 369.94
0.29 | 132.25 | 312.16 | 382
0.3 | 134.67 | 323.6 | 394.02
0.31 | 136.71 | 334.7 | 405.75
0.32 | 138.75 | 345.89 | 417.48
0.33 | 140.68 | 356.95 | 429.12
0.34 | 142.6 | 367.83 | 440.59
0.35 | 144.14 | 378.69 | 451.96
0.36 | 145.81 | 389.2 | 463.13
0.37 | 147.21 | 399.85 | 474.17
0.38 | 148.68 | 410.07 | 485.05
0.39 | 150.05 | 420.22 | 495.8
0.4 | 151.06 | 430.08 | 506.25
0.41 | 152.24 | 439.8 | 516.69
0.42 | 153.34 | 449.38 | 526.77
0.43 | 154.2 | 458.61 | 536.76
0.44 | 155.36 | 467.63 | 546.57
0.45 | 156.07 | 476.26 | 556
0.46 | 156.88 | 484.83 | 565.44
0.47 | 157.77 | 493.01 | 574.3
0.48 | 158.51 | 500.93 | 583
0.49 | 159.13 | 508.61 | 591.8
0.5 | 159.9 | 515.81 | 600.3

## Tranconductance (mS-mm)
VGS (V) | VDS = 0.100 V | VDS = 0.500 V | VDS = 0.900 V
-0.75 | -0.001419 | -0.00458 | -0.01216
-0.74 | -0.001429 | -0.004135 | -0.0111
-0.73 | -0.001286 | -0.003305 | -0.01059
-0.72 | -0.001022 | -0.00358 | -0.010885
-0.71 | -0.001015 | -0.003655 | -0.009805
-0.7 | -0.00103 | -0.003215 | -0.009185
-0.69 | -0.0010215 | -0.00322 | -0.010375
-0.68 | -0.0009555 | -0.00353 | -0.009905
-0.67 | -0.0008765 | -0.003475 | -0.009135
-0.66 | -0.000865 | -0.00278 | -0.008545
-0.65 | -0.000919 | -0.002365 | -0.008155
-0.64 | -0.0008895 | -0.002825 | -0.008585
-0.63 | -0.000721 | -0.00328 | -0.00871
-0.62 | -0.0007345 | -0.003045 | -0.0081
-0.61 | -0.0007145 | -0.00267 | -0.00793
-0.6 | -0.000689 | -0.002205 | -0.007425
-0.59 | -0.000658 | -0.00222 | -0.006575
-0.58 | -0.0006385 | -0.00236 | -0.006765
-0.57 | -0.000639 | -0.00247 | -0.006845
-0.56 | -0.00059 | -0.00211 | -0.006425
-0.55 | -0.0005475 | -0.00165 | -0.00637
-0.54 | -0.000491 | -0.00165 | -0.00691
-0.53 | -0.0004335 | -0.00178 | -0.00514
-0.52 | -0.00034 | -0.00164 | -0.00439
-0.51 | -0.000345 | -0.0014285 | -0.00459
-0.5 | -0.00035 | -0.001337 | -0.004095
-0.49 | -0.0002215 | -0.0009535 | -0.003505
-0.48 | -9.85e-05 | -0.000423 | -0.002075
-0.47 | 4.15e-05 | -7e-06 | -0.0002
-0.46 | 0.0002415 | 0.0005 | 0.000735
-0.45 | 0.000465 | 0.001067 | 0.003245
-0.44 | 0.0008245 | 0.0020545 | 0.00728
-0.43 | 0.0012855 | 0.003446 | 0.011085
-0.42 | 0.0018995 | 0.0056005 | 0.0174
-0.41 | 0.0027855 | 0.008581 | 0.025895
-0.4 | 0.0039335 | 0.01184 | 0.037955
-0.39 | 0.0056515 | 0.016605 | 0.053555
-0.38 | 0.0078095 | 0.023665 | 0.07574
-0.37 | 0.010992 | 0.032955 | 0.111425
-0.36 | 0.0157965 | 0.04613 | 0.15488
-0.35 | 0.022044 | 0.06286 | 0.21345
-0.34 | 0.0293 | 0.087765 | 0.3012
-0.33 | 0.04061 | 0.12004 | 0.42405
-0.32 | 0.054985 | 0.17322 | 0.5838
-0.31 | 0.076385 | 0.233105 | 0.79915
-0.3 | 0.10474 | 0.31685 | 1.11425
-0.29 | 0.14889 | 0.42985 | 1.54855
-0.28 | 0.199735 | 0.59155 | 2.08455
-0.27 | 0.26855 | 0.80145 | 2.856
-0.26 | 0.3652 | 1.08985 | 3.9265
-0.25 | 0.49905 | 1.50845 | 5.3065
-0.24 | 0.6731 | 1.97395 | 7.235
-0.23 | 0.91725 | 2.67 | 9.6945
-0.22 | 1.24315 | 3.6335 | 13.093
-0.21 | 1.66165 | 4.829 | 17.6695
-0.2 | 2.27195 | 6.528 | 23.18
-0.19 | 3.05 | 8.636 | 30.765
-0.18 | 4.021 | 11.682 | 40.67
-0.17 | 5.436 | 15.4185 | 52.825
-0.16 | 7.1505 | 20.0155 | 68.515
-0.15 | 9.6835 | 26.295 | 87.865
-0.14 | 12.556 | 34.825 | 110.82
-0.13 | 16.52 | 44.71 | 138.845
-0.12 | 21.685 | 57.75 | 171.35
-0.11 | 28.5 | 73.985 | 207.65
-0.1 | 36.7 | 94.105 | 247.9
-0.09 | 46.935 | 116.215 | 293.75
-0.08 | 60.085 | 143.965 | 340.35
-0.07 | 74.615 | 177.25 | 385.8
-0.06 | 94.81 | 214.3 | 439.75
-0.05 | 113.65 | 257.25 | 494.9
-0.04 | 138.715 | 298.65 | 546.9
-0.03 | 166.65 | 346.6 | 599.7
-0.02 | 198.95 | 399.35 | 644.55
-0.01 | 232.85 | 458.35 | 700.6
0 | 266.4 | 503.4 | 757.3
0.01 | 299.3 | 552.2 | 792.5
0.02 | 332.75 | 614.05 | 835.5
0.03 | 369.95 | 661.5 | 880
0.04 | 398.25 | 700.9 | 918.5
0.05 | 434.65 | 750.35 | 956
0.06 | 456 | 806 | 993
0.07 | 477 | 829.5 | 1026.5
0.08 | 492.5 | 864 | 1043.5
0.09 | 499.55 | 910 | 1069.5
0.1 | 510.95 | 939 | 1099
0.11 | 512 | 966 | 1124
0.12 | 518 | 992.5 | 1151.5
0.13 | 508 | 1018 | 1148
0.14 | 505 | 1036.5 | 1159
0.15 | 495.5 | 1062.5 | 1192
0.16 | 475.5 | 1068.5 | 1198
0.17 | 460 | 1081 | 1197.5
0.18 | 433 | 1109.5 | 1199.5
0.19 | 427.5 | 1112 | 1208.5
0.2 | 408.5 | 1127 | 1229.5
0.21 | 386.5 | 1132 | 1226.5
0.22 | 365.5 | 1133.5 | 1211
0.23 | 341 | 1144 | 1221.5
0.24 | 333 | 1144 | 1232.5
0.25 | 307.5 | 1145.5 | 1217
0.26 | 287.5 | 1147.5 | 1210.5
0.27 | 271 | 1142 | 1206
0.28 | 250 | 1132.5 | 1199
0.29 | 242.5 | 1138 | 1204
0.3 | 223 | 1127 | 1187.5
0.31 | 204 | 1114.5 | 1173
0.32 | 198.5 | 1112.5 | 1168.5
0.33 | 192.5 | 1097 | 1155.5
0.34 | 173 | 1087 | 1142
0.35 | 160.5 | 1068.5 | 1127
0.36 | 153.5 | 1058 | 1110.5
0.37 | 143.5 | 1043.5 | 1096
0.38 | 142 | 1018.5 | 1081.5
0.39 | 119 | 1000.5 | 1060
0.4 | 109.5 | 979 | 1044.5
0.41 | 114 | 965 | 1026
0.42 | 98 | 940.5 | 1003.5
0.43 | 101 | 912.5 | 990
0.44 | 93.5 | 882.5 | 962
0.45 | 76 | 860 | 943.5
0.46 | 85 | 837.5 | 915
0.47 | 81.5 | 805 | 878
0.48 | 68 | 780 | 875
0.49 | 69.5 | 744 | 865
0.5 | 77 | 720 | 850