## IDS-VDS Characteristic (mA-mm)
VGS (V) | VDS = 0.100 V | VDS = 0.500 V | VDS = 0.900 V
-0.75 | 0.00032665 | 0.0013046 | 0.0042308
-0.74 | 0.00031017 | 0.0012683 | 0.0041239
-0.73 | 0.00029663 | 0.0012219 | 0.0039934
-0.72 | 0.00028408 | 0.0011883 | 0.0038809
-0.71 | 0.00027322 | 0.0011465 | 0.0037687
-0.7 | 0.00025957 | 0.0011047 | 0.0036479
-0.69 | 0.00024934 | 0.001056 | 0.0035432
-0.68 | 0.00023801 | 0.0010176 | 0.0034148
-0.67 | 0.00022765 | 0.000979 | 0.003313
-0.66 | 0.00021674 | 0.000934 | 0.0032222
-0.65 | 0.00020749 | 0.0009086 | 0.0031266
-0.64 | 0.00019793 | 0.0008705 | 0.003007
-0.63 | 0.00018949 | 0.0008409 | 0.0029096
-0.62 | 0.0001804 | 0.0008094 | 0.0028152
-0.61 | 0.0001735 | 0.0007785 | 0.0027352
-0.6 | 0.0001666 | 0.0007633 | 0.0026462
-0.59 | 0.00015881 | 0.0007261 | 0.0025709
-0.58 | 0.0001509 | 0.0007009 | 0.0024862
-0.57 | 0.00014426 | 0.000674 | 0.0024059
-0.56 | 0.00013892 | 0.0006547 | 0.0023336
-0.55 | 0.0001318 | 0.0006284 | 0.002261
-0.54 | 0.00012686 | 0.0006088 | 0.0021959
-0.53 | 0.00012037 | 0.0005872 | 0.0021141
-0.52 | 0.00011561 | 0.0005736 | 0.0020596
-0.51 | 0.0001108 | 0.0005592 | 0.0019991
-0.5 | 0.00010724 | 0.0005389 | 0.0019486
-0.49 | 0.00010465 | 0.0005252 | 0.0019024
-0.48 | 0.00010256 | 0.0005157 | 0.0018678
-0.47 | 0.00010203 | 0.0005127 | 0.0018564
-0.46 | 0.00010204 | 0.0005039 | 0.0018464
-0.45 | 0.00010559 | 0.0005136 | 0.0018532
-0.44 | 0.00011056 | 0.0005232 | 0.0018874
-0.43 | 0.00012113 | 0.0005484 | 0.0019779
-0.42 | 0.00013577 | 0.0005919 | 0.0021021
-0.41 | 0.00015888 | 0.0006565 | 0.0022907
-0.4 | 0.00019032 | 0.0007472 | 0.0025878
-0.39 | 0.00023661 | 0.0008891 | 0.0030266
-0.38 | 0.00030198 | 0.0010766 | 0.0036492
-0.37 | 0.00039177 | 0.0013463 | 0.0045421
-0.36 | 0.00052134 | 0.0017272 | 0.005857
-0.35 | 0.000715 | 0.0022548 | 0.007627
-0.34 | 0.0009622 | 0.0029956 | 0.010095
-0.33 | 0.0012992 | 0.0039829 | 0.013589
-0.32 | 0.0017782 | 0.0054307 | 0.018492
-0.31 | 0.002407 | 0.007435 | 0.025264
-0.3 | 0.0033294 | 0.010058 | 0.034594
-0.29 | 0.0045253 | 0.013812 | 0.047622
-0.28 | 0.006285 | 0.018695 | 0.06563
-0.27 | 0.0086 | 0.025817 | 0.0901
-0.26 | 0.011742 | 0.034813 | 0.12383
-0.25 | 0.015956 | 0.047711 | 0.16849
-0.24 | 0.02186 | 0.06525 | 0.22985
-0.23 | 0.029601 | 0.08759 | 0.31558
-0.22 | 0.040553 | 0.1195 | 0.42631
-0.21 | 0.054544 | 0.16168 | 0.5756
-0.2 | 0.07494 | 0.2174 | 0.7768
-0.19 | 0.10064 | 0.29416 | 1.0499
-0.18 | 0.13733 | 0.39281 | 1.4056
-0.17 | 0.18326 | 0.52998 | 1.8809
-0.16 | 0.24682 | 0.7028 | 2.4748
-0.15 | 0.32929 | 0.9368 | 3.2628
-0.14 | 0.44016 | 1.2414 | 4.2651
-0.13 | 0.5872 | 1.6465 | 5.5245
-0.12 | 0.7749 | 2.1474 | 7.094
-0.11 | 1.0326 | 2.8092 | 8.979
-0.1 | 1.3529 | 3.648 | 11.269
-0.09 | 1.7787 | 4.7196 | 14.059
-0.08 | 2.3205 | 6.013 | 17.195
-0.07 | 2.9958 | 7.641 | 20.871
-0.06 | 3.8675 | 9.617 | 25.056
-0.05 | 4.9071 | 12.009 | 29.792
-0.04 | 6.191 | 14.774 | 35.059
-0.03 | 7.717 | 18.103 | 40.707
-0.02 | 9.588 | 21.889 | 47.032
-0.01 | 11.788 | 26.17 | 53.889
0 | 14.294 | 31.132 | 61.25
0.01 | 17.18 | 36.409 | 68.96
0.02 | 20.328 | 42.329 | 77.28
0.03 | 24.01 | 48.76 | 85.87
0.04 | 27.776 | 55.65 | 94.92
0.05 | 32.082 | 62.97 | 104.32
0.06 | 36.464 | 70.78 | 114.17
0.07 | 41.23 | 79.04 | 124.28
0.08 | 46.111 | 87.57 | 134.65
0.09 | 50.97 | 96.55 | 145.33
0.1 | 56.26 | 105.81 | 156.23
0.11 | 61.13 | 115.39 | 167.35
0.12 | 66.54 | 125.19 | 178.71
0.13 | 71.63 | 135.36 | 190.22
0.14 | 76.7 | 145.71 | 201.86
0.15 | 81.7 | 156.13 | 213.62
0.16 | 86.45 | 166.99 | 225.75
0.17 | 91.24 | 177.63 | 237.44
0.18 | 95.65 | 188.72 | 249.65
0.19 | 100.11 | 199.83 | 261.81
0.2 | 104.18 | 211.02 | 273.94
0.21 | 108.15 | 222.5 | 286.31
0.22 | 112.03 | 233.8 | 298.44
0.23 | 115.37 | 245.25 | 310.76
0.24 | 118.84 | 256.64 | 322.96
0.25 | 121.9 | 268.26 | 335.29
0.26 | 125 | 279.66 | 347.34
0.27 | 127.82 | 291.12 | 359.54
0.28 | 130.44 | 302.51 | 371.56
0.29 | 132.8 | 313.84 | 383.58
0.3 | 135.12 | 325.36 | 395.78
0.31 | 137.39 | 336.42 | 407.38
0.32 | 139.41 | 347.66 | 419.18
0.33 | 141.39 | 358.79 | 430.86
0.34 | 142.98 | 369.64 | 442.32
0.35 | 144.71 | 380.47 | 453.76
0.36 | 146.49 | 391.05 | 464.89
0.37 | 147.83 | 401.72 | 476.15
0.38 | 149.3 | 412.05 | 487.01
0.39 | 150.4 | 422.16 | 497.73
0.4 | 151.62 | 432.01 | 508.14
0.41 | 153 | 441.83 | 518.56
0.42 | 153.96 | 451.43 | 528.86
0.43 | 154.89 | 460.58 | 538.83
0.44 | 155.81 | 469.72 | 548.66
0.45 | 156.75 | 478.36 | 558.03
0.46 | 157.63 | 486.95 | 567.52
0.47 | 158.39 | 495.17 | 576.2
0.48 | 159.06 | 503.11 | 585.3
0.49 | 159.77 | 510.71 | 593.8
0.5 | 160.67 | 518.07 | 602.2

## Tranconductance (mS-mm)
VGS (V) | VDS = 0.100 V | VDS = 0.500 V | VDS = 0.900 V
-0.75 | -0.001648 | -0.00363 | -0.01069
-0.74 | -0.001501 | -0.004135 | -0.01187
-0.73 | -0.0013045 | -0.004 | -0.01215
-0.72 | -0.0011705 | -0.00377 | -0.011235
-0.71 | -0.0012255 | -0.00418 | -0.01165
-0.7 | -0.001194 | -0.004525 | -0.011275
-0.69 | -0.001078 | -0.004355 | -0.011655
-0.68 | -0.0010845 | -0.00385 | -0.01151
-0.67 | -0.0010635 | -0.00418 | -0.00963
-0.66 | -0.001008 | -0.00352 | -0.00932
-0.65 | -0.0009405 | -0.003175 | -0.01076
-0.64 | -0.0009 | -0.003385 | -0.01085
-0.63 | -0.0008765 | -0.003055 | -0.00959
-0.62 | -0.0007995 | -0.00312 | -0.00872
-0.61 | -0.00069 | -0.002305 | -0.00845
-0.6 | -0.0007345 | -0.00262 | -0.008215
-0.59 | -0.000785 | -0.00312 | -0.008
-0.58 | -0.0007275 | -0.002605 | -0.00825
-0.57 | -0.000599 | -0.00231 | -0.00763
-0.56 | -0.000623 | -0.00228 | -0.007245
-0.55 | -0.000603 | -0.002295 | -0.006885
-0.54 | -0.0005715 | -0.00206 | -0.007345
-0.53 | -0.0005625 | -0.00176 | -0.006815
-0.52 | -0.0004785 | -0.0014 | -0.00575
-0.51 | -0.0004185 | -0.001735 | -0.00555
-0.5 | -0.0003075 | -0.0017 | -0.004835
-0.49 | -0.000234 | -0.00116 | -0.00404
-0.48 | -0.000131 | -0.000625 | -0.0023
-0.47 | -2.6e-05 | -0.00059 | -0.00107
-0.46 | 0.000178 | 4.5e-05 | -0.00016
-0.45 | 0.000426 | 0.000965 | 0.00205
-0.44 | 0.000777 | 0.00174 | 0.006235
-0.43 | 0.0012605 | 0.003435 | 0.010735
-0.42 | 0.0018875 | 0.005405 | 0.01564
-0.41 | 0.0027275 | 0.007765 | 0.024285
-0.4 | 0.0038865 | 0.01163 | 0.036795
-0.39 | 0.005583 | 0.01647 | 0.05307
-0.38 | 0.007758 | 0.02286 | 0.075775
-0.37 | 0.010968 | 0.03253 | 0.11039
-0.36 | 0.0161615 | 0.045425 | 0.154245
-0.35 | 0.022043 | 0.06342 | 0.2119
-0.34 | 0.02921 | 0.086405 | 0.2981
-0.33 | 0.0408 | 0.121755 | 0.41985
-0.32 | 0.05539 | 0.172605 | 0.58375
-0.31 | 0.07756 | 0.231365 | 0.8051
-0.3 | 0.105915 | 0.31885 | 1.1179
-0.29 | 0.14778 | 0.43185 | 1.5518
-0.28 | 0.203735 | 0.60025 | 2.1239
-0.27 | 0.27285 | 0.8059 | 2.91
-0.26 | 0.3678 | 1.0947 | 3.9195
-0.25 | 0.5059 | 1.52185 | 5.301
-0.24 | 0.68225 | 1.99395 | 7.3545
-0.23 | 0.93465 | 2.7125 | 9.823
-0.22 | 1.24715 | 3.7045 | 13.001
-0.21 | 1.71935 | 4.895 | 17.5245
-0.2 | 2.3048 | 6.624 | 23.715
-0.19 | 3.1195 | 8.7705 | 31.44
-0.18 | 4.131 | 11.791 | 41.55
-0.17 | 5.4745 | 15.4995 | 53.46
-0.16 | 7.3015 | 20.341 | 69.095
-0.15 | 9.667 | 26.93 | 89.515
-0.14 | 12.8955 | 35.485 | 113.085
-0.13 | 16.737 | 45.3 | 141.445
-0.12 | 22.27 | 58.135 | 172.725
-0.11 | 28.9 | 75.03 | 208.75
-0.1 | 37.305 | 95.52 | 254
-0.09 | 48.38 | 118.25 | 296.3
-0.08 | 60.855 | 146.07 | 340.6
-0.07 | 77.35 | 180.2 | 393.05
-0.06 | 95.565 | 218.4 | 446.05
-0.05 | 116.175 | 257.85 | 500.15
-0.04 | 140.495 | 304.7 | 545.75
-0.03 | 169.85 | 355.75 | 598.65
-0.02 | 203.55 | 403.35 | 659.1
-0.01 | 235.3 | 462.15 | 710.9
0 | 269.6 | 511.95 | 753.55
0.01 | 301.7 | 559.85 | 801.5
0.02 | 341.5 | 617.55 | 845.5
0.03 | 372.4 | 666.05 | 882
0.04 | 403.6 | 710.5 | 922.5
0.05 | 434.4 | 756.5 | 962.5
0.06 | 457.4 | 803.5 | 998
0.07 | 482.35 | 839.5 | 1024
0.08 | 487 | 875.5 | 1052.5
0.09 | 507.45 | 912 | 1079
0.1 | 508 | 942 | 1101
0.11 | 514 | 969 | 1124
0.12 | 525 | 998.5 | 1143.5
0.13 | 508 | 1026 | 1157.5
0.14 | 503.5 | 1038.5 | 1170
0.15 | 487.5 | 1064 | 1194.5
0.16 | 477 | 1075 | 1191
0.17 | 460 | 1086.5 | 1195
0.18 | 443.5 | 1110 | 1218.5
0.19 | 426.5 | 1115 | 1214.5
0.2 | 402 | 1133.5 | 1225
0.21 | 392.5 | 1139 | 1225
0.22 | 361 | 1137.5 | 1222.5
0.23 | 340.5 | 1142 | 1226
0.24 | 326.5 | 1150.5 | 1226.5
0.25 | 308 | 1151 | 1219
0.26 | 296 | 1143 | 1212.5
0.27 | 272 | 1142.5 | 1211
0.28 | 249 | 1136 | 1202
0.29 | 234 | 1142.5 | 1211
0.3 | 229.5 | 1129 | 1190
0.31 | 214.5 | 1115 | 1170
0.32 | 200 | 1118.5 | 1174
0.33 | 178.5 | 1099 | 1157
0.34 | 166 | 1084 | 1145
0.35 | 175.5 | 1070.5 | 1128.5
0.36 | 156 | 1062.5 | 1119.5
0.37 | 140.5 | 1050 | 1106
0.38 | 128.5 | 1022 | 1079
0.39 | 116 | 998 | 1056.5
0.4 | 130 | 983.5 | 1041.5
0.41 | 117 | 971 | 1036
0.42 | 94.5 | 937.5 | 1013.5
0.43 | 92.5 | 914.5 | 990
0.44 | 93 | 889 | 960
0.45 | 91 | 861.5 | 943
0.46 | 82 | 840.5 | 908.5
0.47 | 71.5 | 808 | 889
0.48 | 69 | 777 | 880
0.49 | 80.5 | 748 | 845
0.5 | 90 | 736 | 840