## IDS-VDS Characteristic (mA-mm)
VGS (V) | VDS = 0.100 V | VDS = 0.500 V | VDS = 0.900 V
-0.75 | 0.00033791 | 0.0013435 | 0.0042783
-0.74 | 0.00032091 | 0.0012952 | 0.0041873
-0.73 | 0.00030703 | 0.0012488 | 0.0040522
-0.72 | 0.0002949 | 0.0012115 | 0.0039203
-0.71 | 0.00028391 | 0.0011613 | 0.0038089
-0.7 | 0.00027101 | 0.0011177 | 0.0036854
-0.69 | 0.00025743 | 0.0010837 | 0.0035883
-0.68 | 0.00024686 | 0.0010472 | 0.0034864
-0.67 | 0.00023319 | 0.0010088 | 0.0033857
-0.66 | 0.00022372 | 0.0009721 | 0.0032899
-0.65 | 0.00021419 | 0.0009359 | 0.0031644
-0.64 | 0.00020373 | 0.0009011 | 0.0030757
-0.63 | 0.00019377 | 0.0008655 | 0.0029792
-0.62 | 0.00018708 | 0.0008378 | 0.0028779
-0.61 | 0.00017734 | 0.0008023 | 0.0027974
-0.6 | 0.00017038 | 0.0007762 | 0.0027047
-0.59 | 0.00016282 | 0.0007524 | 0.0026266
-0.58 | 0.00015404 | 0.0007201 | 0.0025475
-0.57 | 0.00014754 | 0.0006969 | 0.0024597
-0.56 | 0.00014078 | 0.0006668 | 0.0023852
-0.55 | 0.00013542 | 0.0006469 | 0.0023198
-0.54 | 0.00012963 | 0.0006234 | 0.0022515
-0.53 | 0.00012495 | 0.0006019 | 0.0021586
-0.52 | 0.000119 | 0.0005836 | 0.0021122
-0.51 | 0.00011444 | 0.0005635 | 0.0020543
-0.5 | 0.00011066 | 0.0005484 | 0.0019944
-0.49 | 0.00010776 | 0.0005382 | 0.0019603
-0.48 | 0.00010608 | 0.0005251 | 0.0019276
-0.47 | 0.0001045 | 0.0005179 | 0.0018997
-0.46 | 0.00010532 | 0.000517 | 0.0018878
-0.45 | 0.00010748 | 0.0005226 | 0.0019065
-0.44 | 0.00011369 | 0.0005408 | 0.0019523
-0.43 | 0.00012316 | 0.0005623 | 0.0020246
-0.42 | 0.00013911 | 0.0006063 | 0.0021524
-0.41 | 0.0001609 | 0.0006674 | 0.0023559
-0.4 | 0.0001946 | 0.0007642 | 0.0026578
-0.39 | 0.00023923 | 0.000897 | 0.0031117
-0.38 | 0.00030672 | 0.0010974 | 0.0037433
-0.37 | 0.00039645 | 0.0013699 | 0.0046567
-0.36 | 0.00052571 | 0.0017565 | 0.005978
-0.35 | 0.0007154 | 0.0022928 | 0.00778
-0.34 | 0.000973 | 0.0030412 | 0.010365
-0.33 | 0.0013025 | 0.0040846 | 0.013884
-0.32 | 0.0017904 | 0.0054613 | 0.01892
-0.31 | 0.0024193 | 0.007567 | 0.025755
-0.3 | 0.0033409 | 0.010207 | 0.035555
-0.29 | 0.0045594 | 0.014048 | 0.048496
-0.28 | 0.006367 | 0.018944 | 0.06711
-0.27 | 0.008633 | 0.026122 | 0.09241
-0.26 | 0.011868 | 0.035299 | 0.12584
-0.25 | 0.016024 | 0.048129 | 0.17196
-0.24 | 0.022081 | 0.06611 | 0.23552
-0.23 | 0.029887 | 0.08913 | 0.3216
-0.22 | 0.04085 | 0.12163 | 0.4366
-0.21 | 0.055409 | 0.16328 | 0.5906
-0.2 | 0.07533 | 0.22125 | 0.7957
-0.19 | 0.10188 | 0.29878 | 1.0701
-0.18 | 0.13742 | 0.39969 | 1.4446
-0.17 | 0.18498 | 0.53916 | 1.9112
-0.16 | 0.2499 | 0.7201 | 2.5461
-0.15 | 0.33214 | 0.9485 | 3.3263
-0.14 | 0.44971 | 1.2675 | 4.344
-0.13 | 0.5919 | 1.6705 | 5.6273
-0.12 | 0.7913 | 2.1899 | 7.231
-0.11 | 1.0418 | 2.8727 | 9.136
-0.1 | 1.3785 | 3.705 | 11.452
-0.09 | 1.8047 | 4.818 | 14.245
-0.08 | 2.3521 | 6.109 | 17.436
-0.07 | 3.0397 | 7.776 | 21.173
-0.06 | 3.8961 | 9.728 | 25.351
-0.05 | 4.9972 | 12.172 | 30.136
-0.04 | 6.223 | 14.985 | 35.426
-0.03 | 7.838 | 18.324 | 41.197
-0.02 | 9.668 | 22.115 | 47.402
-0.01 | 11.919 | 26.449 | 54.313
0 | 14.406 | 31.364 | 61.73
0.01 | 17.36 | 36.714 | 69.58
0.02 | 20.482 | 42.655 | 77.73
0.03 | 24.113 | 49.059 | 86.47
0.04 | 28.025 | 55.953 | 95.43
0.05 | 32.099 | 63.29 | 104.94
0.06 | 36.718 | 71.08 | 114.69
0.07 | 41.293 | 79.41 | 124.9
0.08 | 46.281 | 88.04 | 135.32
0.09 | 51.188 | 96.93 | 145.85
0.1 | 56.307 | 106.13 | 156.84
0.11 | 61.37 | 115.73 | 167.94
0.12 | 66.56 | 125.73 | 179.38
0.13 | 71.79 | 135.75 | 190.97
0.14 | 76.74 | 145.99 | 202.42
0.15 | 81.83 | 156.55 | 214.28
0.16 | 86.61 | 167.38 | 226.3
0.17 | 91.36 | 178.16 | 238.31
0.18 | 95.9 | 189.25 | 250.28
0.19 | 100.14 | 200.24 | 262.36
0.2 | 104.38 | 211.48 | 274.6
0.21 | 108.23 | 222.9 | 287
0.22 | 112.07 | 234.26 | 299.18
0.23 | 115.63 | 245.72 | 311.22
0.24 | 118.92 | 257.1 | 323.55
0.25 | 122.08 | 268.68 | 335.95
0.26 | 125.04 | 280.07 | 348.03
0.27 | 127.94 | 291.55 | 360.23
0.28 | 130.46 | 302.89 | 372.05
0.29 | 133.02 | 314.31 | 384.16
0.3 | 135.25 | 325.72 | 396.2
0.31 | 137.49 | 336.97 | 408.01
0.32 | 139.63 | 348.19 | 419.74
0.33 | 141.5 | 359.05 | 431.51
0.34 | 143.26 | 370.07 | 442.92
0.35 | 144.86 | 380.93 | 454.25
0.36 | 146.39 | 391.52 | 465.42
0.37 | 148.05 | 402.18 | 476.53
0.38 | 149.33 | 412.41 | 487.46
0.39 | 150.55 | 422.54 | 498.2
0.4 | 151.8 | 432.49 | 508.7
0.41 | 152.94 | 442.2 | 519.13
0.42 | 154.04 | 451.74 | 529.26
0.43 | 155.04 | 461.02 | 539.27
0.44 | 155.92 | 470.04 | 549.03
0.45 | 156.85 | 478.78 | 558.51
0.46 | 157.85 | 487.42 | 567.91
0.47 | 158.56 | 495.52 | 576.6
0.48 | 159.23 | 503.47 | 585.6
0.49 | 159.91 | 511.09 | 594.2
0.5 | 160.54 | 518.44 | 602.6

## Tranconductance (mS-mm)
VGS (V) | VDS = 0.100 V | VDS = 0.500 V | VDS = 0.900 V
-0.75 | -0.0017 | -0.00483 | -0.0091
-0.74 | -0.001544 | -0.004735 | -0.011305
-0.73 | -0.0013005 | -0.004185 | -0.01335
-0.72 | -0.001156 | -0.004375 | -0.012165
-0.71 | -0.0011945 | -0.00469 | -0.011745
-0.7 | -0.001324 | -0.00388 | -0.01103
-0.69 | -0.0012075 | -0.003525 | -0.00995
-0.68 | -0.001212 | -0.003745 | -0.01013
-0.67 | -0.001157 | -0.003755 | -0.009825
-0.66 | -0.00095 | -0.003645 | -0.011065
-0.65 | -0.0009995 | -0.00355 | -0.01071
-0.64 | -0.001021 | -0.00352 | -0.00926
-0.63 | -0.0008325 | -0.003165 | -0.00989
-0.62 | -0.0008215 | -0.00316 | -0.00909
-0.61 | -0.000835 | -0.00308 | -0.00866
-0.6 | -0.000726 | -0.002495 | -0.00854
-0.59 | -0.000817 | -0.002805 | -0.00786
-0.58 | -0.000764 | -0.002775 | -0.008345
-0.57 | -0.000663 | -0.002665 | -0.008115
-0.56 | -0.000606 | -0.0025 | -0.006995
-0.55 | -0.0005575 | -0.00217 | -0.006685
-0.54 | -0.0005235 | -0.00225 | -0.00806
-0.53 | -0.0005315 | -0.00199 | -0.006965
-0.52 | -0.0005255 | -0.00192 | -0.005215
-0.51 | -0.000417 | -0.00176 | -0.00589
-0.5 | -0.000334 | -0.001265 | -0.0047
-0.49 | -0.000229 | -0.001165 | -0.00334
-0.48 | -0.000163 | -0.001015 | -0.00303
-0.47 | -3.8e-05 | -0.000405 | -0.00199
-0.46 | 0.000149 | 0.000235 | 0.00034
-0.45 | 0.0004185 | 0.00119 | 0.003225
-0.44 | 0.000784 | 0.001985 | 0.005905
-0.43 | 0.001271 | 0.003275 | 0.010005
-0.42 | 0.001887 | 0.005255 | 0.016565
-0.41 | 0.0027745 | 0.007895 | 0.02527
-0.4 | 0.0039165 | 0.01148 | 0.03779
-0.39 | 0.005606 | 0.01666 | 0.054275
-0.38 | 0.007861 | 0.023645 | 0.07725
-0.37 | 0.0109495 | 0.032955 | 0.111735
-0.36 | 0.0159475 | 0.046145 | 0.156165
-0.35 | 0.0223645 | 0.064235 | 0.21935
-0.34 | 0.029355 | 0.08959 | 0.3052
-0.33 | 0.04087 | 0.121005 | 0.42775
-0.32 | 0.05584 | 0.17412 | 0.59355
-0.31 | 0.077525 | 0.237285 | 0.83175
-0.3 | 0.107005 | 0.32405 | 1.13705
-0.29 | 0.151305 | 0.43685 | 1.57775
-0.28 | 0.20368 | 0.6037 | 2.1957
-0.27 | 0.27505 | 0.81775 | 2.9365
-0.26 | 0.36955 | 1.10035 | 3.9775
-0.25 | 0.51065 | 1.54055 | 5.484
-0.24 | 0.69315 | 2.05005 | 7.482
-0.23 | 0.93845 | 2.776 | 10.054
-0.22 | 1.2761 | 3.7075 | 13.45
-0.21 | 1.724 | 4.981 | 17.955
-0.2 | 2.32355 | 6.775 | 23.975
-0.19 | 3.1045 | 8.922 | 32.445
-0.18 | 4.155 | 12.019 | 42.055
-0.17 | 5.624 | 16.0205 | 55.075
-0.16 | 7.358 | 20.467 | 70.755
-0.15 | 9.9905 | 27.37 | 89.895
-0.14 | 12.988 | 36.1 | 115.05
-0.13 | 17.0795 | 46.12 | 144.35
-0.12 | 22.495 | 60.11 | 175.435
-0.11 | 29.36 | 75.755 | 211.05
-0.1 | 38.145 | 97.265 | 255.45
-0.09 | 48.68 | 120.2 | 299.2
-0.08 | 61.75 | 147.9 | 346.4
-0.07 | 77.2 | 180.95 | 395.75
-0.06 | 97.875 | 219.8 | 448.15
-0.05 | 116.345 | 262.85 | 503.75
-0.04 | 142.04 | 307.6 | 553.05
-0.03 | 172.25 | 356.5 | 598.8
-0.02 | 204.05 | 406.25 | 655.8
-0.01 | 236.9 | 462.45 | 716.4
0 | 272.05 | 513.25 | 763.35
0.01 | 303.8 | 564.55 | 800
0.02 | 337.65 | 617.25 | 844.5
0.03 | 377.15 | 664.9 | 885
0.04 | 399.3 | 711.55 | 923.5
0.05 | 434.65 | 756.35 | 963
0.06 | 459.7 | 806 | 998
0.07 | 478.15 | 848 | 1031.5
0.08 | 494.75 | 876 | 1047.5
0.09 | 501.3 | 904.5 | 1076
0.1 | 509.1 | 940 | 1104.5
0.11 | 512.65 | 980 | 1127
0.12 | 521 | 1001 | 1151.5
0.13 | 509 | 1013 | 1152
0.14 | 502 | 1040 | 1165.5
0.15 | 493.5 | 1069.5 | 1194
0.16 | 476.5 | 1080.5 | 1201.5
0.17 | 464.5 | 1093.5 | 1199
0.18 | 439 | 1104 | 1202.5
0.19 | 424 | 1111.5 | 1216
0.2 | 404.5 | 1133 | 1232
0.21 | 384.5 | 1139 | 1229
0.22 | 370 | 1141 | 1211
0.23 | 342.5 | 1142 | 1218.5
0.24 | 322.5 | 1148 | 1236.5
0.25 | 306 | 1148.5 | 1224
0.26 | 293 | 1143.5 | 1214
0.27 | 271 | 1141 | 1201
0.28 | 254 | 1138 | 1196.5
0.29 | 239.5 | 1141.5 | 1207.5
0.3 | 223.5 | 1133 | 1192.5
0.31 | 219 | 1123.5 | 1177
0.32 | 200.5 | 1104 | 1175
0.33 | 181.5 | 1094 | 1159
0.34 | 168 | 1094 | 1137
0.35 | 156.5 | 1072.5 | 1125
0.36 | 159.5 | 1062.5 | 1114
0.37 | 147 | 1044.5 | 1102
0.38 | 125 | 1018 | 1083.5
0.39 | 123.5 | 1004 | 1062
0.4 | 119.5 | 983 | 1046.5
0.41 | 112 | 962.5 | 1028
0.42 | 105 | 941 | 1007
0.43 | 94 | 915 | 988.5
0.44 | 90.5 | 888 | 962
0.45 | 96.5 | 869 | 944
0.46 | 85.5 | 837 | 904.5
0.47 | 69 | 802.5 | 884.5
0.48 | 67.5 | 778.5 | 880
0.49 | 65.5 | 748.5 | 850
0.5 | 63 | 735 | 840