## IDS-VDS Characteristic (mA-mm)
VGS (V) | VDS = 0.100 V | VDS = 0.500 V | VDS = 0.900 V
-0.75 | 0.00028505 | 0.0011163 | 0.0036103
-0.74 | 0.00027131 | 0.0010808 | 0.0035202
-0.73 | 0.00026094 | 0.0010393 | 0.0034214
-0.72 | 0.00025079 | 0.001004 | 0.0033
-0.71 | 0.00023991 | 0.0009709 | 0.0031957
-0.7 | 0.00022862 | 0.000937 | 0.0030998
-0.69 | 0.0002196 | 0.0009104 | 0.0030251
-0.68 | 0.00020975 | 0.0008703 | 0.0029082
-0.67 | 0.00019946 | 0.0008428 | 0.0028163
-0.66 | 0.00019005 | 0.0008091 | 0.0027243
-0.65 | 0.00018227 | 0.0007827 | 0.0026298
-0.64 | 0.00017286 | 0.0007521 | 0.0025716
-0.63 | 0.00016703 | 0.0007281 | 0.0024843
-0.62 | 0.00015925 | 0.0006993 | 0.0024069
-0.61 | 0.0001523 | 0.0006776 | 0.0023233
-0.6 | 0.00014532 | 0.0006515 | 0.0022669
-0.59 | 0.00013827 | 0.0006284 | 0.0022022
-0.58 | 0.00013283 | 0.0006086 | 0.0021234
-0.57 | 0.00012704 | 0.0005877 | 0.0020618
-0.56 | 0.000122 | 0.000564 | 0.0020067
-0.55 | 0.00011676 | 0.0005496 | 0.0019406
-0.54 | 0.00011245 | 0.0005304 | 0.0018799
-0.53 | 0.0001072 | 0.0005162 | 0.0018262
-0.52 | 0.00010357 | 0.00049766 | 0.0017678
-0.51 | 0.00010015 | 0.00048239 | 0.00173
-0.5 | 9.752e-05 | 0.00046927 | 0.0017019
-0.49 | 9.553e-05 | 0.0004636 | 0.0016723
-0.48 | 9.448e-05 | 0.0004554 | 0.0016451
-0.47 | 9.487e-05 | 0.000457 | 0.0016437
-0.46 | 9.737e-05 | 0.00046066 | 0.001652
-0.45 | 0.00010204 | 0.00047295 | 0.0016976
-0.44 | 0.00010918 | 0.00049368 | 0.0017566
-0.43 | 0.0001222 | 0.00052692 | 0.0018794
-0.42 | 0.00013999 | 0.0005878 | 0.0020378
-0.41 | 0.00016791 | 0.0006647 | 0.0023123
-0.4 | 0.00020488 | 0.0007849 | 0.0026952
-0.39 | 0.00026245 | 0.0009475 | 0.0032477
-0.38 | 0.00033528 | 0.0011863 | 0.0040292
-0.37 | 0.00044431 | 0.0015052 | 0.0051172
-0.36 | 0.0005956 | 0.0019669 | 0.006746
-0.35 | 0.0008031 | 0.0025832 | 0.008877
-0.34 | 0.0010801 | 0.0034793 | 0.011977
-0.33 | 0.0014745 | 0.0046709 | 0.016118
-0.32 | 0.0019963 | 0.006384 | 0.021989
-0.31 | 0.0027256 | 0.008694 | 0.029985
-0.3 | 0.0037542 | 0.011738 | 0.041069
-0.29 | 0.0051177 | 0.016005 | 0.05652
-0.28 | 0.007102 | 0.021788 | 0.0774
-0.27 | 0.009716 | 0.029722 | 0.10655
-0.26 | 0.01319 | 0.040588 | 0.14504
-0.25 | 0.01796 | 0.05479 | 0.19765
-0.24 | 0.024496 | 0.07502 | 0.2683
-0.23 | 0.033177 | 0.10075 | 0.36607
-0.22 | 0.045286 | 0.1376 | 0.49528
-0.21 | 0.06143 | 0.183 | 0.6684
-0.2 | 0.08282 | 0.2478 | 0.896
-0.19 | 0.11132 | 0.33178 | 1.2036
-0.18 | 0.15111 | 0.44404 | 1.6006
-0.17 | 0.20052 | 0.5929 | 2.1187
-0.16 | 0.27088 | 0.7872 | 2.7906
-0.15 | 0.35953 | 1.0504 | 3.6417
-0.14 | 0.48093 | 1.3808 | 4.7342
-0.13 | 0.6348 | 1.8199 | 6.113
-0.12 | 0.839 | 2.3718 | 7.79
-0.11 | 1.1132 | 3.0941 | 9.811
-0.1 | 1.4502 | 3.9913 | 12.259
-0.09 | 1.9166 | 5.1329 | 15.141
-0.08 | 2.4728 | 6.54 | 18.462
-0.07 | 3.1896 | 8.25 | 22.29
-0.06 | 4.0924 | 10.341 | 26.609
-0.05 | 5.1834 | 12.817 | 31.51
-0.04 | 6.511 | 15.792 | 36.875
-0.03 | 8.093 | 19.189 | 42.849
-0.02 | 10.048 | 23.077 | 49.161
-0.01 | 12.252 | 27.594 | 56.14
0 | 14.894 | 32.547 | 63.68
0.01 | 17.769 | 38.009 | 71.61
0.02 | 21.021 | 44.037 | 79.83
0.03 | 24.717 | 50.615 | 88.7
0.04 | 28.549 | 57.54 | 97.73
0.05 | 32.898 | 64.98 | 107.35
0.06 | 37.289 | 72.93 | 117.15
0.07 | 42.115 | 81.09 | 127.39
0.08 | 46.946 | 89.75 | 137.81
0.09 | 51.923 | 98.87 | 148.53
0.1 | 57.05 | 108.11 | 159.43
0.11 | 62.15 | 117.71 | 170.56
0.12 | 67.39 | 127.61 | 182.02
0.13 | 72.51 | 137.83 | 193.4
0.14 | 77.49 | 148.12 | 205.15
0.15 | 82.56 | 158.61 | 216.97
0.16 | 87.33 | 169.4 | 229.05
0.17 | 92.09 | 180.31 | 241.11
0.18 | 96.55 | 191.26 | 252.96
0.19 | 100.8 | 202.4 | 265.22
0.2 | 104.98 | 213.6 | 277.44
0.21 | 108.81 | 224.96 | 289.7
0.22 | 112.74 | 236.44 | 301.98
0.23 | 116.13 | 247.78 | 314.09
0.24 | 119.6 | 259.2 | 326.36
0.25 | 122.64 | 270.87 | 338.63
0.26 | 125.55 | 282.17 | 350.72
0.27 | 128.46 | 293.63 | 362.76
0.28 | 130.97 | 305 | 374.93
0.29 | 133.56 | 316.43 | 386.91
0.3 | 135.79 | 327.8 | 398.88
0.31 | 137.89 | 338.92 | 410.77
0.32 | 140.01 | 350.14 | 422.27
0.33 | 141.82 | 361.24 | 433.98
0.34 | 143.66 | 372.1 | 445.45
0.35 | 145.27 | 382.71 | 456.82
0.36 | 146.79 | 393.42 | 468.04
0.37 | 148.28 | 404.03 | 479.05
0.38 | 149.69 | 414.23 | 489.92
0.39 | 150.94 | 424.43 | 500.55
0.4 | 152.18 | 434.19 | 511.04
0.41 | 153.38 | 443.88 | 521.22
0.42 | 154.28 | 453.4 | 531.47
0.43 | 155.4 | 462.64 | 541.39
0.44 | 156.23 | 471.59 | 551.17
0.45 | 157.04 | 480.28 | 560.63
0.46 | 158.09 | 488.77 | 569.82
0.47 | 158.7 | 496.92 | 578.9
0.48 | 159.47 | 504.83 | 587.8
0.49 | 160.2 | 512.29 | 596.2
0.5 | 160.71 | 519.6 | 604.2

## Tranconductance (mS-mm)
VGS (V) | VDS = 0.100 V | VDS = 0.500 V | VDS = 0.900 V
-0.75 | -0.001374 | -0.00355 | -0.00901
-0.74 | -0.0012055 | -0.00385 | -0.009445
-0.73 | -0.001026 | -0.00384 | -0.01101
-0.72 | -0.0010515 | -0.00342 | -0.011285
-0.71 | -0.0011085 | -0.00335 | -0.01001
-0.7 | -0.0010155 | -0.003025 | -0.00853
-0.69 | -0.0009435 | -0.003335 | -0.00958
-0.68 | -0.001007 | -0.00338 | -0.01044
-0.67 | -0.000985 | -0.00306 | -0.009195
-0.66 | -0.0008595 | -0.003005 | -0.009325
-0.65 | -0.0008595 | -0.00285 | -0.007635
-0.64 | -0.000762 | -0.00273 | -0.007275
-0.63 | -0.0006805 | -0.00264 | -0.008235
-0.62 | -0.0007365 | -0.002525 | -0.00805
-0.61 | -0.0006965 | -0.00239 | -0.007
-0.6 | -0.0007015 | -0.00246 | -0.006055
-0.59 | -0.0006245 | -0.002145 | -0.007175
-0.58 | -0.0005615 | -0.002035 | -0.00702
-0.57 | -0.0005415 | -0.00223 | -0.005835
-0.56 | -0.000514 | -0.001905 | -0.00606
-0.55 | -0.0004775 | -0.00168 | -0.00634
-0.54 | -0.000478 | -0.00167 | -0.00572
-0.53 | -0.000444 | -0.001637 | -0.005605
-0.52 | -0.0003525 | -0.0016905 | -0.00481
-0.51 | -0.0003025 | -0.0014195 | -0.003295
-0.5 | -0.000231 | -0.0009395 | -0.002885
-0.49 | -0.000152 | -0.0006935 | -0.00284
-0.48 | -3.3e-05 | -0.00033 | -0.00143
-0.47 | 0.0001445 | 0.000263 | 0.000345
-0.46 | 0.0003585 | 0.0007975 | 0.002695
-0.45 | 0.0005905 | 0.001651 | 0.00523
-0.44 | 0.001008 | 0.0026985 | 0.00909
-0.43 | 0.0015405 | 0.004706 | 0.01406
-0.42 | 0.0022855 | 0.006889 | 0.021645
-0.41 | 0.0032445 | 0.009855 | 0.03287
-0.4 | 0.004727 | 0.01414 | 0.04677
-0.39 | 0.00652 | 0.02007 | 0.0667
-0.38 | 0.009093 | 0.027885 | 0.093475
-0.37 | 0.013016 | 0.03903 | 0.13584
-0.36 | 0.0179395 | 0.0539 | 0.18799
-0.35 | 0.024225 | 0.07562 | 0.26155
-0.34 | 0.03357 | 0.104385 | 0.36205
-0.33 | 0.04581 | 0.145235 | 0.5006
-0.32 | 0.062555 | 0.201155 | 0.69335
-0.31 | 0.087895 | 0.2677 | 0.954
-0.3 | 0.119605 | 0.36555 | 1.32675
-0.29 | 0.16739 | 0.5025 | 1.81655
-0.28 | 0.229915 | 0.68585 | 2.5015
-0.27 | 0.3044 | 0.94 | 3.382
-0.26 | 0.4122 | 1.2534 | 4.555
-0.25 | 0.5653 | 1.7216 | 6.163
-0.24 | 0.76085 | 2.298 | 8.421
-0.23 | 1.0395 | 3.129 | 11.349
-0.22 | 1.41265 | 4.1125 | 15.1165
-0.21 | 1.8767 | 5.51 | 20.036
-0.2 | 2.4945 | 7.439 | 26.76
-0.19 | 3.4145 | 9.812 | 35.23
-0.18 | 4.46 | 13.056 | 45.755
-0.17 | 5.9885 | 17.158 | 59.5
-0.16 | 7.9505 | 22.875 | 76.15
-0.15 | 10.5025 | 29.68 | 97.18
-0.14 | 13.7635 | 38.475 | 123.565
-0.13 | 17.9035 | 49.55 | 152.79
-0.12 | 23.92 | 63.71 | 184.9
-0.11 | 30.56 | 80.975 | 223.45
-0.1 | 40.17 | 101.94 | 266.5
-0.09 | 51.13 | 127.435 | 310.15
-0.08 | 63.65 | 155.855 | 357.45
-0.07 | 80.98 | 190.05 | 407.35
-0.06 | 99.69 | 228.35 | 461
-0.05 | 120.93 | 272.55 | 513.3
-0.04 | 145.48 | 318.6 | 566.95
-0.03 | 176.85 | 364.25 | 614.3
-0.02 | 207.95 | 420.25 | 664.55
-0.01 | 242.3 | 473.5 | 725.95
0 | 275.85 | 520.75 | 773.5
0.01 | 306.35 | 574.5 | 807.5
0.02 | 347.4 | 630.3 | 854.5
0.03 | 376.4 | 675.15 | 895
0.04 | 409.05 | 718.25 | 932.5
0.05 | 437 | 769.5 | 971
0.06 | 460.85 | 805.5 | 1002
0.07 | 482.85 | 841 | 1033
0.08 | 490.4 | 889 | 1057
0.09 | 505.2 | 918 | 1081
0.1 | 511.35 | 942 | 1101.5
0.11 | 517 | 975 | 1129.5
0.12 | 518 | 1006 | 1142
0.13 | 505 | 1025.5 | 1156.5
0.14 | 502.5 | 1039 | 1178.5
0.15 | 492 | 1064 | 1195
0.16 | 476.5 | 1085 | 1207
0.17 | 461 | 1093 | 1195.5
0.18 | 435.5 | 1104.5 | 1205.5
0.19 | 421.5 | 1117 | 1224
0.2 | 400.5 | 1128 | 1224
0.21 | 388 | 1142 | 1227
0.22 | 366 | 1141 | 1219.5
0.23 | 343 | 1138 | 1219
0.24 | 325.5 | 1154.5 | 1227
0.25 | 297.5 | 1148.5 | 1218
0.26 | 291 | 1138 | 1206.5
0.27 | 271 | 1141.5 | 1210.5
0.28 | 255 | 1140 | 1207.5
0.29 | 241 | 1140 | 1197.5
0.3 | 216.5 | 1124.5 | 1193
0.31 | 211 | 1117 | 1169.5
0.32 | 196.5 | 1116 | 1160.5
0.33 | 182.5 | 1098 | 1159
0.34 | 172.5 | 1073.5 | 1142
0.35 | 156.5 | 1066 | 1129.5
0.36 | 150.5 | 1066 | 1111.5
0.37 | 145 | 1040.5 | 1094
0.38 | 133 | 1020 | 1075
0.39 | 124.5 | 998 | 1056
0.4 | 122 | 972.5 | 1033.5
0.41 | 105 | 960.5 | 1021.5
0.42 | 101 | 938 | 1008.5
0.43 | 97.5 | 909.5 | 985
0.44 | 82 | 882 | 962
0.45 | 93 | 859 | 932.5
0.46 | 83 | 832 | 913.5
0.47 | 69 | 803 | 899
0.48 | 75 | 768.5 | 865
0.49 | 62 | 738.5 | 820
0.5 | 51 | 731 | 800