## IDS-VDS Characteristic (mA-mm)
VGS (V) | VDS = 0.100 V | VDS = 0.500 V | VDS = 0.900 V
-0.75 | 0.00030234 | 0.0011569 | 0.0036545
-0.74 | 0.00028891 | 0.0011149 | 0.003558
-0.73 | 0.00027629 | 0.0010703 | 0.0034505
-0.72 | 0.00026393 | 0.0010385 | 0.0033426
-0.71 | 0.00025364 | 0.0010108 | 0.0032369
-0.7 | 0.00024147 | 0.0009777 | 0.003135
-0.69 | 0.00022989 | 0.0009426 | 0.0030548
-0.68 | 0.00021985 | 0.0009097 | 0.0029684
-0.67 | 0.00021175 | 0.0008784 | 0.0028818
-0.66 | 0.00020116 | 0.0008415 | 0.002778
-0.65 | 0.00019336 | 0.0008135 | 0.0026998
-0.64 | 0.00018681 | 0.0007881 | 0.0026259
-0.63 | 0.00017778 | 0.0007605 | 0.0025359
-0.62 | 0.00016914 | 0.0007323 | 0.0024628
-0.61 | 0.00016175 | 0.0007099 | 0.0023738
-0.6 | 0.00015515 | 0.0006846 | 0.0023134
-0.59 | 0.00014926 | 0.000663 | 0.0022462
-0.58 | 0.00014283 | 0.0006374 | 0.0021679
-0.57 | 0.00013557 | 0.0006194 | 0.0021045
-0.56 | 0.00013001 | 0.0005958 | 0.002042
-0.55 | 0.0001246 | 0.000576 | 0.0019781
-0.54 | 0.00012086 | 0.0005575 | 0.0019421
-0.53 | 0.00011517 | 0.0005382 | 0.0018798
-0.52 | 0.00011118 | 0.0005236 | 0.0018255
-0.51 | 0.00010716 | 0.0005077 | 0.0017858
-0.5 | 0.00010332 | 0.00049721 | 0.0017584
-0.49 | 0.00010161 | 0.00048873 | 0.0017263
-0.48 | 9.969e-05 | 0.00047692 | 0.0017047
-0.47 | 9.972e-05 | 0.00047947 | 0.0016858
-0.46 | 0.00010107 | 0.00047848 | 0.0016995
-0.45 | 0.00010628 | 0.00049038 | 0.0017303
-0.44 | 0.00011282 | 0.00050721 | 0.001785
-0.43 | 0.00012553 | 0.0005415 | 0.0018993
-0.42 | 0.00014288 | 0.0005992 | 0.0020677
-0.41 | 0.00016951 | 0.0006823 | 0.0023274
-0.4 | 0.00020569 | 0.000792 | 0.0027053
-0.39 | 0.00025988 | 0.0009614 | 0.0032356
-0.38 | 0.00033362 | 0.0011847 | 0.0040117
-0.37 | 0.00043353 | 0.0015105 | 0.0050585
-0.36 | 0.0005886 | 0.0019633 | 0.006674
-0.35 | 0.0007868 | 0.0025657 | 0.008795
-0.34 | 0.0010636 | 0.0034458 | 0.011816
-0.33 | 0.0014352 | 0.0045894 | 0.015909
-0.32 | 0.0019727 | 0.006287 | 0.021658
-0.31 | 0.0026679 | 0.008482 | 0.029586
-0.3 | 0.0036955 | 0.011582 | 0.040667
-0.29 | 0.0050039 | 0.015744 | 0.055735
-0.28 | 0.007003 | 0.021594 | 0.07643
-0.27 | 0.009521 | 0.029076 | 0.10514
-0.26 | 0.013068 | 0.039895 | 0.14297
-0.25 | 0.017627 | 0.05395 | 0.1966
-0.24 | 0.024189 | 0.07413 | 0.26635
-0.23 | 0.032645 | 0.09981 | 0.36253
-0.22 | 0.044645 | 0.13589 | 0.49132
-0.21 | 0.06094 | 0.18222 | 0.6648
-0.2 | 0.08173 | 0.24661 | 0.8876
-0.19 | 0.11045 | 0.3298 | 1.1963
-0.18 | 0.14931 | 0.44306 | 1.6016
-0.17 | 0.19939 | 0.5936 | 2.1209
-0.16 | 0.26915 | 0.7844 | 2.7985
-0.15 | 0.35677 | 1.0499 | 3.6614
-0.14 | 0.47991 | 1.3835 | 4.7586
-0.13 | 0.6319 | 1.8294 | 6.174
-0.12 | 0.8456 | 2.3743 | 7.816
-0.11 | 1.1088 | 3.0978 | 9.876
-0.1 | 1.4641 | 4.0157 | 12.385
-0.09 | 1.919 | 5.164 | 15.265
-0.08 | 2.4814 | 6.599 | 18.654
-0.07 | 3.2182 | 8.304 | 22.519
-0.06 | 4.1006 | 10.418 | 26.901
-0.05 | 5.2474 | 12.926 | 31.839
-0.04 | 6.525 | 15.921 | 37.288
-0.03 | 8.208 | 19.396 | 43.293
-0.02 | 10.098 | 23.295 | 49.656
-0.01 | 12.372 | 27.82 | 56.708
0 | 14.997 | 32.851 | 64.32
0.01 | 17.936 | 38.397 | 72.25
0.02 | 21.225 | 44.343 | 80.55
0.03 | 24.836 | 51.058 | 89.58
0.04 | 28.891 | 57.93 | 98.59
0.05 | 33.025 | 65.44 | 108.18
0.06 | 37.636 | 73.45 | 118.16
0.07 | 42.334 | 81.85 | 128.42
0.08 | 47.238 | 90.59 | 138.88
0.09 | 52.347 | 99.52 | 149.61
0.1 | 57.36 | 109.02 | 160.64
0.11 | 62.59 | 118.63 | 171.85
0.12 | 67.9 | 128.7 | 183.34
0.13 | 72.93 | 138.75 | 194.77
0.14 | 78.09 | 149.17 | 206.53
0.15 | 82.98 | 159.72 | 218.45
0.16 | 88 | 170.59 | 230.4
0.17 | 92.53 | 181.48 | 242.55
0.18 | 97.03 | 192.42 | 254.4
0.19 | 101.44 | 203.7 | 266.72
0.2 | 105.45 | 214.93 | 278.88
0.21 | 109.58 | 226.35 | 291.25
0.22 | 113.2 | 237.86 | 303.5
0.23 | 116.75 | 249.1 | 315.75
0.24 | 120.19 | 260.69 | 328.01
0.25 | 123.23 | 272.21 | 340.27
0.26 | 126.21 | 283.67 | 352.51
0.27 | 129.01 | 295.17 | 364.52
0.28 | 131.72 | 306.56 | 376.69
0.29 | 134.13 | 317.9 | 388.58
0.3 | 136.49 | 329.34 | 400.64
0.31 | 138.55 | 340.55 | 412.46
0.32 | 140.59 | 351.6 | 423.87
0.33 | 142.72 | 362.7 | 435.59
0.34 | 144.31 | 373.68 | 447.1
0.35 | 146.01 | 384.43 | 458.36
0.36 | 147.45 | 395.1 | 469.6
0.37 | 148.99 | 405.5 | 480.59
0.38 | 150.54 | 415.85 | 491.41
0.39 | 151.72 | 425.92 | 502.15
0.4 | 152.82 | 435.77 | 512.57
0.41 | 153.96 | 445.51 | 522.77
0.42 | 155.07 | 455 | 533.01
0.43 | 156.13 | 464.28 | 542.86
0.44 | 157.03 | 473.21 | 552.56
0.45 | 157.83 | 481.83 | 562.05
0.46 | 158.67 | 490.37 | 571.2
0.47 | 159.69 | 498.52 | 580.2
0.48 | 160.3 | 506.34 | 589
0.49 | 161 | 513.89 | 597.6
0.5 | 161.58 | 521.2 | 605.7

## Tranconductance (mS-mm)
VGS (V) | VDS = 0.100 V | VDS = 0.500 V | VDS = 0.900 V
-0.75 | -0.001343 | -0.0042 | -0.00965
-0.74 | -0.0013025 | -0.00433 | -0.0102
-0.73 | -0.001249 | -0.00382 | -0.01077
-0.72 | -0.0011325 | -0.002975 | -0.01068
-0.71 | -0.001123 | -0.00304 | -0.01038
-0.7 | -0.0011875 | -0.00341 | -0.009105
-0.69 | -0.001081 | -0.0034 | -0.00833
-0.68 | -0.000907 | -0.00321 | -0.00865
-0.67 | -0.0009345 | -0.00341 | -0.00952
-0.66 | -0.0009195 | -0.003245 | -0.0091
-0.65 | -0.0007175 | -0.00267 | -0.007605
-0.64 | -0.000779 | -0.00265 | -0.008195
-0.63 | -0.0008835 | -0.00279 | -0.008155
-0.62 | -0.0008015 | -0.00253 | -0.008105
-0.61 | -0.0006995 | -0.002385 | -0.00747
-0.6 | -0.0006245 | -0.002345 | -0.00638
-0.59 | -0.000616 | -0.00236 | -0.007275
-0.58 | -0.0006845 | -0.00218 | -0.007085
-0.57 | -0.000641 | -0.00208 | -0.006295
-0.56 | -0.0005485 | -0.00217 | -0.00632
-0.55 | -0.0004575 | -0.001915 | -0.004995
-0.54 | -0.0004715 | -0.00189 | -0.004915
-0.53 | -0.000484 | -0.001695 | -0.00583
-0.52 | -0.0004005 | -0.001525 | -0.0047
-0.51 | -0.000393 | -0.0013195 | -0.003355
-0.5 | -0.0002775 | -0.0009485 | -0.002975
-0.49 | -0.0001815 | -0.0010145 | -0.002685
-0.48 | -9.45e-05 | -0.000463 | -0.002025
-0.47 | 6.9e-05 | 7.8e-05 | -0.00026
-0.46 | 0.000328 | 0.0005455 | 0.002225
-0.45 | 0.0005875 | 0.0014365 | 0.004275
-0.44 | 0.0009625 | 0.002556 | 0.00845
-0.43 | 0.001503 | 0.0045995 | 0.014135
-0.42 | 0.002199 | 0.00704 | 0.021405
-0.41 | 0.0031405 | 0.00964 | 0.03188
-0.4 | 0.0045185 | 0.013955 | 0.04541
-0.39 | 0.0063965 | 0.019635 | 0.06532
-0.38 | 0.0086825 | 0.027455 | 0.091145
-0.37 | 0.012749 | 0.03893 | 0.133115
-0.36 | 0.0176635 | 0.05276 | 0.186825
-0.35 | 0.02375 | 0.074125 | 0.2571
-0.34 | 0.03242 | 0.101185 | 0.3557
-0.33 | 0.045455 | 0.14206 | 0.4921
-0.32 | 0.061635 | 0.19463 | 0.68385
-0.31 | 0.08614 | 0.26475 | 0.95045
-0.3 | 0.1168 | 0.3631 | 1.30745
-0.29 | 0.165375 | 0.5006 | 1.78815
-0.28 | 0.225855 | 0.6666 | 2.47025
-0.27 | 0.30325 | 0.91505 | 3.327
-0.26 | 0.4053 | 1.2437 | 4.573
-0.25 | 0.55605 | 1.71175 | 6.169
-0.24 | 0.7509 | 2.293 | 8.2965
-0.23 | 1.0228 | 3.088 | 11.2485
-0.22 | 1.41475 | 4.1205 | 15.1135
-0.21 | 1.85425 | 5.536 | 19.814
-0.2 | 2.4755 | 7.379 | 26.575
-0.19 | 3.379 | 9.8225 | 35.7
-0.18 | 4.447 | 13.19 | 46.23
-0.17 | 5.992 | 17.067 | 59.845
-0.16 | 7.869 | 22.815 | 77.025
-0.15 | 10.538 | 29.955 | 98.005
-0.14 | 13.7565 | 38.975 | 125.63
-0.13 | 18.2845 | 49.54 | 152.87
-0.12 | 23.845 | 63.42 | 185.1
-0.11 | 30.925 | 82.07 | 228.45
-0.1 | 40.51 | 103.31 | 269.45
-0.09 | 50.865 | 129.165 | 313.45
-0.08 | 64.96 | 157 | 362.7
-0.07 | 80.96 | 190.95 | 412.35
-0.06 | 101.46 | 231.1 | 466
-0.05 | 121.22 | 275.15 | 519.35
-0.04 | 148.03 | 323.5 | 572.7
-0.03 | 178.65 | 368.7 | 618.4
-0.02 | 208.2 | 421.2 | 670.75
-0.01 | 244.95 | 477.8 | 733.2
0 | 278.2 | 528.85 | 777.1
0.01 | 311.4 | 574.6 | 811.5
0.02 | 345 | 633.05 | 866.5
0.03 | 383.3 | 679.35 | 902
0.04 | 409.45 | 719.1 | 930
0.05 | 437.25 | 776 | 978.5
0.06 | 465.45 | 820.5 | 1012
0.07 | 480.1 | 857 | 1036
0.08 | 500.65 | 883.5 | 1059.5
0.09 | 506.1 | 921.5 | 1088
0.1 | 512.15 | 955.5 | 1112
0.11 | 527 | 984 | 1135
0.12 | 517 | 1006 | 1146
0.13 | 509.5 | 1023.5 | 1159.5
0.14 | 502.5 | 1048.5 | 1184
0.15 | 495.5 | 1071 | 1193.5
0.16 | 477.5 | 1088 | 1205
0.17 | 451.5 | 1091.5 | 1200
0.18 | 445.5 | 1111 | 1208.5
0.19 | 421 | 1125.5 | 1224
0.2 | 407 | 1132.5 | 1226.5
0.21 | 387.5 | 1146.5 | 1231
0.22 | 358.5 | 1137.5 | 1225
0.23 | 349.5 | 1141.5 | 1225.5
0.24 | 324 | 1155.5 | 1226
0.25 | 301 | 1149 | 1225
0.26 | 289 | 1148 | 1212.5
0.27 | 275.5 | 1144.5 | 1209
0.28 | 256 | 1136.5 | 1203
0.29 | 238.5 | 1139 | 1197.5
0.3 | 221 | 1132.5 | 1194
0.31 | 205 | 1113 | 1161.5
0.32 | 208.5 | 1107.5 | 1156.5
0.33 | 186 | 1104 | 1161.5
0.34 | 164.5 | 1086.5 | 1138.5
0.35 | 157 | 1071 | 1125
0.36 | 149 | 1053.5 | 1111.5
0.37 | 154.5 | 1037.5 | 1090.5
0.38 | 136.5 | 1021 | 1078
0.39 | 114 | 996 | 1058
0.4 | 112 | 979.5 | 1031
0.41 | 112.5 | 961.5 | 1022
0.42 | 108.5 | 938.5 | 1004.5
0.43 | 98 | 910.5 | 977.5
0.44 | 85 | 877.5 | 959.5
0.45 | 82 | 858 | 932
0.46 | 93 | 834.5 | 907.5
0.47 | 81.5 | 798.5 | 890
0.48 | 65.5 | 768.5 | 870
0.49 | 64 | 743 | 835
0.5 | 58 | 731 | 810