## IDS-VDS Characteristic (mA-mm)
VGS (V) | VDS = 0.100 V | VDS = 0.500 V | VDS = 0.900 V
-0.75 | 0.0002772 | 0.0010275 | 0.0032696
-0.74 | 0.00026493 | 0.001 | 0.0031774
-0.73 | 0.00025367 | 0.0009634 | 0.0030798
-0.72 | 0.000242 | 0.0009364 | 0.0030026
-0.71 | 0.00023271 | 0.0009008 | 0.002924
-0.7 | 0.00022365 | 0.0008769 | 0.0028226
-0.69 | 0.00021353 | 0.0008428 | 0.002756
-0.68 | 0.00020526 | 0.0008129 | 0.0026529
-0.67 | 0.00019726 | 0.0007878 | 0.0025753
-0.66 | 0.00018743 | 0.0007626 | 0.0024937
-0.65 | 0.0001798 | 0.0007364 | 0.0024287
-0.64 | 0.00017228 | 0.0007037 | 0.0023414
-0.63 | 0.0001648 | 0.0006794 | 0.0022817
-0.62 | 0.00015861 | 0.0006629 | 0.0022197
-0.61 | 0.00015148 | 0.0006397 | 0.002146
-0.6 | 0.00014466 | 0.0006165 | 0.0020759
-0.59 | 0.00013925 | 0.0005973 | 0.0020142
-0.58 | 0.00013262 | 0.0005738 | 0.001956
-0.57 | 0.00012659 | 0.0005568 | 0.0018918
-0.56 | 0.00012287 | 0.0005355 | 0.0018438
-0.55 | 0.00011594 | 0.0005226 | 0.0017879
-0.54 | 0.00011134 | 0.0005035 | 0.0017393
-0.53 | 0.00010674 | 0.00049137 | 0.0016888
-0.52 | 0.00010324 | 0.00047577 | 0.0016595
-0.51 | 0.00010047 | 0.00046706 | 0.001603
-0.5 | 9.764e-05 | 0.00045382 | 0.001583
-0.49 | 9.608e-05 | 0.00044782 | 0.0015606
-0.48 | 9.495e-05 | 0.00044302 | 0.0015492
-0.47 | 9.582e-05 | 0.00044483 | 0.0015576
-0.46 | 9.824e-05 | 0.00044555 | 0.0015726
-0.45 | 0.00010377 | 0.00046638 | 0.001627
-0.44 | 0.00011229 | 0.00048913 | 0.0017048
-0.43 | 0.00012582 | 0.00053165 | 0.0018449
-0.42 | 0.00014412 | 0.0005913 | 0.0020317
-0.41 | 0.00017431 | 0.0006836 | 0.0023229
-0.4 | 0.00021257 | 0.0008041 | 0.0027259
-0.39 | 0.00027314 | 0.0009895 | 0.0033377
-0.38 | 0.00035092 | 0.0012335 | 0.0041765
-0.37 | 0.00046495 | 0.0015902 | 0.0053615
-0.36 | 0.0006316 | 0.0020707 | 0.007084
-0.35 | 0.0008521 | 0.0027218 | 0.009379
-0.34 | 0.0011378 | 0.0036516 | 0.01266
-0.33 | 0.0015561 | 0.0049107 | 0.017152
-0.32 | 0.0020942 | 0.006747 | 0.023416
-0.31 | 0.0028793 | 0.009064 | 0.031981
-0.3 | 0.0039131 | 0.012428 | 0.044032
-0.29 | 0.0053821 | 0.016849 | 0.06064
-0.28 | 0.007422 | 0.023071 | 0.08259
-0.27 | 0.010182 | 0.031181 | 0.113
-0.26 | 0.013772 | 0.042589 | 0.1541
-0.25 | 0.018768 | 0.05808 | 0.21049
-0.24 | 0.025446 | 0.07766 | 0.28402
-0.23 | 0.034508 | 0.1065 | 0.38559
-0.22 | 0.04699 | 0.14227 | 0.52221
-0.21 | 0.06376 | 0.19276 | 0.7055
-0.2 | 0.08646 | 0.25854 | 0.9429
-0.19 | 0.11549 | 0.34573 | 1.2626
-0.18 | 0.15677 | 0.4647 | 1.6858
-0.17 | 0.20909 | 0.6195 | 2.2215
-0.16 | 0.2808 | 0.8204 | 2.9311
-0.15 | 0.37342 | 1.0858 | 3.8191
-0.14 | 0.49675 | 1.4434 | 4.9648
-0.13 | 0.6599 | 1.8839 | 6.383
-0.12 | 0.8693 | 2.4776 | 8.114
-0.11 | 1.1539 | 3.1899 | 10.191
-0.1 | 1.5039 | 4.1466 | 12.712
-0.09 | 1.9723 | 5.3178 | 15.656
-0.08 | 2.552 | 6.766 | 19.075
-0.07 | 3.2879 | 8.502 | 22.987
-0.06 | 4.2193 | 10.618 | 27.418
-0.05 | 5.3244 | 13.223 | 32.364
-0.04 | 6.7 | 16.19 | 37.756
-0.03 | 8.311 | 19.649 | 43.772
-0.02 | 10.295 | 23.608 | 50.255
-0.01 | 12.566 | 28.09 | 57.31
0 | 15.189 | 33.198 | 64.9
0.01 | 18.131 | 38.766 | 72.83
0.02 | 21.374 | 44.767 | 81.21
0.03 | 25.135 | 51.395 | 89.99
0.04 | 28.975 | 58.36 | 99.23
0.05 | 33.353 | 65.86 | 108.74
0.06 | 37.754 | 73.79 | 118.63
0.07 | 42.544 | 82.18 | 128.81
0.08 | 47.47 | 90.96 | 139.24
0.09 | 52.399 | 99.77 | 150.02
0.1 | 57.48 | 109.18 | 161
0.11 | 62.71 | 118.83 | 172.21
0.12 | 67.92 | 128.89 | 183.5
0.13 | 72.97 | 139.15 | 195.15
0.14 | 78.17 | 149.23 | 206.85
0.15 | 82.96 | 160 | 218.69
0.16 | 87.98 | 170.81 | 230.69
0.17 | 92.57 | 181.67 | 242.53
0.18 | 97.09 | 192.59 | 254.67
0.19 | 101.34 | 203.72 | 266.84
0.2 | 105.4 | 214.98 | 279.06
0.21 | 109.45 | 226.46 | 291.34
0.22 | 113.12 | 237.77 | 303.55
0.23 | 116.68 | 249.06 | 315.79
0.24 | 119.93 | 260.61 | 327.97
0.25 | 123.09 | 272.27 | 340.23
0.26 | 126.21 | 283.65 | 352.3
0.27 | 128.77 | 295.17 | 364.43
0.28 | 131.58 | 306.43 | 376.5
0.29 | 133.85 | 317.79 | 388.39
0.3 | 136.23 | 329.19 | 400.51
0.31 | 138.5 | 340.4 | 412.13
0.32 | 140.43 | 351.5 | 423.93
0.33 | 142.3 | 362.53 | 435.51
0.34 | 144.06 | 373.4 | 446.89
0.35 | 145.76 | 384.22 | 458.16
0.36 | 147.29 | 394.84 | 469.31
0.37 | 148.75 | 405.26 | 480.41
0.38 | 150.09 | 415.65 | 491.2
0.39 | 151.28 | 425.71 | 501.87
0.4 | 152.68 | 435.51 | 512.26
0.41 | 153.68 | 445.23 | 522.59
0.42 | 154.8 | 454.61 | 532.81
0.43 | 155.72 | 463.88 | 542.68
0.44 | 156.65 | 472.8 | 552.41
0.45 | 157.67 | 481.47 | 561.67
0.46 | 158.39 | 489.94 | 571.2
0.47 | 159.18 | 498.04 | 579.8
0.48 | 159.91 | 505.92 | 588.6
0.49 | 160.51 | 513.41 | 597
0.5 | 161.28 | 520.67 | 605.4

## Tranconductance (mS-mm)
VGS (V) | VDS = 0.100 V | VDS = 0.500 V | VDS = 0.900 V
-0.75 | -0.001227 | -0.00275 | -0.00922
-0.74 | -0.0011765 | -0.003205 | -0.00949
-0.73 | -0.0011465 | -0.00318 | -0.00874
-0.72 | -0.001048 | -0.00313 | -0.00779
-0.71 | -0.0009175 | -0.002975 | -0.009
-0.7 | -0.000959 | -0.0029 | -0.0084
-0.69 | -0.0009195 | -0.0032 | -0.008485
-0.68 | -0.0008135 | -0.00275 | -0.009035
-0.67 | -0.0008915 | -0.002515 | -0.00796
-0.66 | -0.000873 | -0.00257 | -0.00733
-0.65 | -0.0007575 | -0.002945 | -0.007615
-0.64 | -0.00075 | -0.00285 | -0.00735
-0.63 | -0.0006835 | -0.00204 | -0.006085
-0.62 | -0.000666 | -0.001985 | -0.006785
-0.61 | -0.0006975 | -0.00232 | -0.00719
-0.6 | -0.0006115 | -0.00212 | -0.00659
-0.59 | -0.000602 | -0.002135 | -0.005995
-0.58 | -0.000633 | -0.002025 | -0.00612
-0.57 | -0.0004875 | -0.001915 | -0.00561
-0.56 | -0.0005325 | -0.00171 | -0.005195
-0.55 | -0.0005765 | -0.0016 | -0.005225
-0.54 | -0.00046 | -0.0015615 | -0.004955
-0.53 | -0.000405 | -0.0013865 | -0.00399
-0.52 | -0.0003135 | -0.0012155 | -0.00429
-0.51 | -0.00028 | -0.0010975 | -0.003825
-0.5 | -0.0002195 | -0.000962 | -0.00212
-0.49 | -0.0001345 | -0.00054 | -0.00169
-0.48 | -1.3e-05 | -0.0001495 | -0.00015
-0.47 | 0.0001645 | 0.0001265 | 0.00117
-0.46 | 0.0003975 | 0.0010775 | 0.00347
-0.45 | 0.0007025 | 0.002179 | 0.00661
-0.44 | 0.0011025 | 0.0032635 | 0.010895
-0.43 | 0.0015915 | 0.0051085 | 0.016345
-0.42 | 0.0024245 | 0.0075975 | 0.0239
-0.41 | 0.0034225 | 0.01064 | 0.03471
-0.4 | 0.0049415 | 0.015295 | 0.05074
-0.39 | 0.0069175 | 0.02147 | 0.07253
-0.38 | 0.0095905 | 0.030035 | 0.10119
-0.37 | 0.014034 | 0.04186 | 0.145375
-0.36 | 0.0193575 | 0.05658 | 0.200875
-0.35 | 0.02531 | 0.079045 | 0.2788
-0.34 | 0.0352 | 0.109445 | 0.38865
-0.33 | 0.04782 | 0.15477 | 0.5378
-0.32 | 0.06616 | 0.207665 | 0.74145
-0.31 | 0.090945 | 0.28405 | 1.0308
-0.3 | 0.12514 | 0.38925 | 1.43295
-0.29 | 0.175445 | 0.53215 | 1.9279
-0.28 | 0.239995 | 0.7166 | 2.618
-0.27 | 0.3175 | 0.9759 | 3.5755
-0.26 | 0.4293 | 1.34495 | 4.8745
-0.25 | 0.5837 | 1.75355 | 6.496
-0.24 | 0.787 | 2.421 | 8.755
-0.23 | 1.0772 | 3.2305 | 11.9095
-0.22 | 1.4626 | 4.313 | 15.9955
-0.21 | 1.9735 | 5.8135 | 21.0345
-0.2 | 2.5865 | 7.6485 | 27.855
-0.19 | 3.5155 | 10.308 | 37.145
-0.18 | 4.68 | 13.6885 | 47.945
-0.17 | 6.2015 | 17.785 | 62.265
-0.16 | 8.2165 | 23.315 | 79.88
-0.15 | 10.7975 | 31.15 | 101.685
-0.14 | 14.324 | 39.905 | 128.195
-0.13 | 18.6275 | 51.71 | 157.46
-0.12 | 24.7 | 65.3 | 190.4
-0.11 | 31.73 | 83.45 | 229.9
-0.1 | 40.92 | 106.395 | 273.25
-0.09 | 52.405 | 130.97 | 318.15
-0.08 | 65.78 | 159.21 | 366.55
-0.07 | 83.365 | 192.6 | 417.15
-0.06 | 101.825 | 236.05 | 468.85
-0.05 | 124.035 | 278.6 | 516.9
-0.04 | 149.33 | 321.3 | 570.4
-0.03 | 179.75 | 370.9 | 624.95
-0.02 | 212.75 | 422.05 | 676.9
-0.01 | 244.7 | 479.5 | 732.25
0 | 278.25 | 533.8 | 776
0.01 | 309.25 | 578.45 | 815.5
0.02 | 350.2 | 631.45 | 858
0.03 | 380.05 | 679.65 | 901
0.04 | 410.9 | 723.25 | 937.5
0.05 | 438.95 | 771.5 | 970
0.06 | 459.55 | 816 | 1003.5
0.07 | 485.8 | 858.5 | 1030.5
0.08 | 492.75 | 879.5 | 1060.5
0.09 | 500.5 | 911 | 1088
0.1 | 515.55 | 953 | 1109.5
0.11 | 522 | 985.5 | 1125
0.12 | 513 | 1016 | 1147
0.13 | 512.5 | 1017 | 1167.5
0.14 | 499.5 | 1042.5 | 1177
0.15 | 490.5 | 1079 | 1192
0.16 | 480.5 | 1083.5 | 1192
0.17 | 455.5 | 1089 | 1199
0.18 | 438.5 | 1102.5 | 1215.5
0.19 | 415.5 | 1119.5 | 1219.5
0.2 | 405.5 | 1137 | 1225
0.21 | 386 | 1139.5 | 1224.5
0.22 | 361.5 | 1130 | 1222.5
0.23 | 340.5 | 1142 | 1221
0.24 | 320.5 | 1160.5 | 1222
0.25 | 314 | 1152 | 1216.5
0.26 | 284 | 1145 | 1210
0.27 | 268.5 | 1139 | 1210
0.28 | 254 | 1131 | 1198
0.29 | 232.5 | 1138 | 1200.5
0.3 | 232.5 | 1130.5 | 1187
0.31 | 210 | 1115.5 | 1171
0.32 | 190 | 1106.5 | 1169
0.33 | 181.5 | 1095 | 1148
0.34 | 173 | 1084.5 | 1132.5
0.35 | 161.5 | 1072 | 1121
0.36 | 149.5 | 1052 | 1112.5
0.37 | 140 | 1040.5 | 1094.5
0.38 | 126.5 | 1022.5 | 1073
0.39 | 129.5 | 993 | 1053
0.4 | 120 | 976 | 1036
0.41 | 106 | 955 | 1027.5
0.42 | 102 | 932.5 | 1004.5
0.43 | 92.5 | 909.5 | 980
0.44 | 97.5 | 879.5 | 949.5
0.45 | 87 | 857 | 939.5
0.46 | 75.5 | 828.5 | 906.5
0.47 | 76 | 799 | 870
0.48 | 66.5 | 768.5 | 860
0.49 | 68.5 | 737.5 | 840
0.5 | 77 | 726 | 840