## IDS-VDS Characteristic (mA-mm)
VGS (V) | VDS = 0.100 V | VDS = 0.500 V | VDS = 0.900 V
-0.75 | 0.00034439 | 0.0013328 | 0.0043274
-0.74 | 0.00033156 | 0.0012929 | 0.0041895
-0.73 | 0.00031383 | 0.0012519 | 0.0040665
-0.72 | 0.00029915 | 0.001201 | 0.0039417
-0.71 | 0.00028741 | 0.0011644 | 0.0038281
-0.7 | 0.00027256 | 0.0011235 | 0.003691
-0.69 | 0.0002633 | 0.0010897 | 0.0035996
-0.68 | 0.00025115 | 0.001044 | 0.0034748
-0.67 | 0.0002387 | 0.0010101 | 0.0033642
-0.66 | 0.00022969 | 0.0009757 | 0.003265
-0.65 | 0.00021913 | 0.0009375 | 0.0031614
-0.64 | 0.00020747 | 0.0009013 | 0.0030533
-0.63 | 0.00019956 | 0.0008709 | 0.0029871
-0.62 | 0.00019006 | 0.0008379 | 0.0029111
-0.61 | 0.00018286 | 0.0008105 | 0.0027942
-0.6 | 0.00017514 | 0.0007819 | 0.0027072
-0.59 | 0.00016667 | 0.0007509 | 0.0026274
-0.58 | 0.00015984 | 0.0007262 | 0.0025422
-0.57 | 0.00015217 | 0.0006955 | 0.0024592
-0.56 | 0.00014577 | 0.0006737 | 0.0023833
-0.55 | 0.00013912 | 0.0006486 | 0.0023233
-0.54 | 0.00013461 | 0.0006292 | 0.0022535
-0.53 | 0.00012963 | 0.000608 | 0.0021745
-0.52 | 0.00012303 | 0.000591 | 0.002111
-0.51 | 0.00011915 | 0.0005698 | 0.0020531
-0.5 | 0.00011478 | 0.0005522 | 0.0019929
-0.49 | 0.00011257 | 0.0005418 | 0.0019505
-0.48 | 0.0001098 | 0.000528 | 0.001919
-0.47 | 0.00010949 | 0.0005251 | 0.0019085
-0.46 | 0.00010912 | 0.0005212 | 0.0018975
-0.45 | 0.0001127 | 0.0005328 | 0.0019202
-0.44 | 0.00011857 | 0.0005465 | 0.0019634
-0.43 | 0.00012976 | 0.0005788 | 0.0020624
-0.42 | 0.00014556 | 0.0006198 | 0.0021989
-0.41 | 0.00016974 | 0.0006948 | 0.0024219
-0.4 | 0.00020507 | 0.000794 | 0.0027552
-0.39 | 0.00025337 | 0.0009432 | 0.0032363
-0.38 | 0.00032502 | 0.0011533 | 0.0039458
-0.37 | 0.00041946 | 0.001449 | 0.0049192
-0.36 | 0.00056037 | 0.0018653 | 0.006374
-0.35 | 0.0007617 | 0.002419 | 0.008312
-0.34 | 0.0010293 | 0.0032483 | 0.011041
-0.33 | 0.0013817 | 0.0043158 | 0.014935
-0.32 | 0.001906 | 0.005896 | 0.020276
-0.31 | 0.0025614 | 0.007902 | 0.027695
-0.3 | 0.0035446 | 0.010838 | 0.037845
-0.29 | 0.004809 | 0.014709 | 0.052141
-0.28 | 0.006724 | 0.020175 | 0.07147
-0.27 | 0.009107 | 0.027222 | 0.09839
-0.26 | 0.012511 | 0.037527 | 0.13508
-0.25 | 0.016928 | 0.050549 | 0.18494
-0.24 | 0.023245 | 0.06933 | 0.24969
-0.23 | 0.031471 | 0.0938 | 0.34209
-0.22 | 0.04303 | 0.1278 | 0.46282
-0.21 | 0.05844 | 0.17136 | 0.6245
-0.2 | 0.07848 | 0.23251 | 0.8444
-0.19 | 0.10722 | 0.31121 | 1.1321
-0.18 | 0.14374 | 0.41946 | 1.5144
-0.17 | 0.19448 | 0.56283 | 2.0076
-0.16 | 0.26046 | 0.7498 | 2.645
-0.15 | 0.34761 | 0.9963 | 3.4768
-0.14 | 0.46814 | 1.3248 | 4.5283
-0.13 | 0.6185 | 1.7328 | 5.879
-0.12 | 0.8212 | 2.2765 | 7.491
-0.11 | 1.0806 | 2.9763 | 9.492
-0.1 | 1.4362 | 3.8451 | 11.87
-0.09 | 1.8713 | 4.981 | 14.699
-0.08 | 2.4451 | 6.327 | 18.012
-0.07 | 3.1503 | 8.004 | 21.796
-0.06 | 4.0367 | 10.072 | 26.006
-0.05 | 5.157 | 12.54 | 30.911
-0.04 | 6.427 | 15.402 | 36.286
-0.03 | 8.05 | 18.815 | 42.103
-0.02 | 9.936 | 22.675 | 48.507
-0.01 | 12.223 | 27.068 | 55.428
0 | 14.757 | 32.054 | 62.92
0.01 | 17.775 | 37.572 | 70.85
0.02 | 20.935 | 43.516 | 79.13
0.03 | 24.676 | 50.032 | 88
0.04 | 28.61 | 57 | 97.01
0.05 | 32.812 | 64.47 | 106.57
0.06 | 37.377 | 72.37 | 116.51
0.07 | 42.023 | 80.73 | 126.73
0.08 | 47.039 | 89.35 | 137.08
0.09 | 51.968 | 98.43 | 147.87
0.1 | 57.03 | 107.74 | 158.84
0.11 | 62.43 | 117.43 | 170.02
0.12 | 67.46 | 127.25 | 181.63
0.13 | 72.81 | 137.52 | 193.04
0.14 | 77.78 | 147.94 | 204.87
0.15 | 82.82 | 158.51 | 216.75
0.16 | 87.69 | 169.44 | 228.7
0.17 | 92.28 | 180.18 | 240.79
0.18 | 96.97 | 191.36 | 252.81
0.19 | 101.18 | 202.54 | 265.01
0.2 | 105.49 | 213.8 | 277.25
0.21 | 109.41 | 225.33 | 289.74
0.22 | 113.13 | 236.68 | 301.92
0.23 | 116.77 | 248.21 | 314.25
0.24 | 119.95 | 259.71 | 326.49
0.25 | 123.34 | 271.33 | 338.84
0.26 | 126.24 | 282.77 | 351.14
0.27 | 129.06 | 294.27 | 363.13
0.28 | 131.8 | 305.74 | 375.28
0.29 | 134.17 | 317.13 | 387.35
0.3 | 136.53 | 328.71 | 399.36
0.31 | 138.72 | 339.81 | 411.3
0.32 | 140.78 | 351.09 | 422.89
0.33 | 142.74 | 362.2 | 434.65
0.34 | 144.54 | 373.17 | 446.17
0.35 | 146.13 | 384.06 | 457.51
0.36 | 147.73 | 394.66 | 468.69
0.37 | 149.42 | 405.42 | 479.96
0.38 | 150.65 | 415.68 | 490.81
0.39 | 152.04 | 425.82 | 501.53
0.4 | 153.14 | 435.78 | 512.13
0.41 | 154.36 | 445.55 | 522.37
0.42 | 155.65 | 455.21 | 532.73
0.43 | 156.47 | 464.49 | 542.75
0.44 | 157.39 | 473.51 | 552.46
0.45 | 158.31 | 482.27 | 562.04
0.46 | 159.15 | 490.92 | 571.2
0.47 | 160.05 | 499.11 | 580.5
0.48 | 160.55 | 507.03 | 589.4
0.49 | 161.32 | 514.74 | 597.8
0.5 | 162.11 | 522.05 | 606.2

## Tranconductance (mS-mm)
VGS (V) | VDS = 0.100 V | VDS = 0.500 V | VDS = 0.900 V
-0.75 | -0.001283 | -0.00399 | -0.01379
-0.74 | -0.001528 | -0.004045 | -0.013045
-0.73 | -0.0016205 | -0.004595 | -0.01239
-0.72 | -0.001321 | -0.004375 | -0.01192
-0.71 | -0.0013295 | -0.003875 | -0.012535
-0.7 | -0.0012055 | -0.003735 | -0.011425
-0.69 | -0.0010705 | -0.003975 | -0.01081
-0.68 | -0.00123 | -0.00398 | -0.01177
-0.67 | -0.001073 | -0.003415 | -0.01049
-0.66 | -0.0009785 | -0.00363 | -0.01014
-0.65 | -0.001111 | -0.00372 | -0.010585
-0.64 | -0.0009785 | -0.00333 | -0.008715
-0.63 | -0.0008705 | -0.00317 | -0.00711
-0.62 | -0.000835 | -0.00302 | -0.009645
-0.61 | -0.000746 | -0.0028 | -0.010195
-0.6 | -0.0008095 | -0.00298 | -0.00834
-0.59 | -0.000765 | -0.002785 | -0.00825
-0.58 | -0.000725 | -0.00277 | -0.00841
-0.57 | -0.0007035 | -0.002625 | -0.007945
-0.56 | -0.0006525 | -0.002345 | -0.006795
-0.55 | -0.000558 | -0.002225 | -0.00649
-0.54 | -0.0004745 | -0.00203 | -0.00744
-0.53 | -0.000579 | -0.00191 | -0.007125
-0.52 | -0.000524 | -0.00191 | -0.00607
-0.51 | -0.0004125 | -0.00194 | -0.005905
-0.5 | -0.000329 | -0.0014 | -0.00513
-0.49 | -0.000249 | -0.00121 | -0.003695
-0.48 | -0.000154 | -0.000835 | -0.0021
-0.47 | -3.4e-05 | -0.00034 | -0.001075
-0.46 | 0.0001605 | 0.000385 | 0.000585
-0.45 | 0.0004725 | 0.001265 | 0.003295
-0.44 | 0.000853 | 0.0023 | 0.00711
-0.43 | 0.0013495 | 0.003665 | 0.011775
-0.42 | 0.001999 | 0.0058 | 0.017975
-0.41 | 0.0029755 | 0.00871 | 0.027815
-0.4 | 0.0041815 | 0.01242 | 0.04072
-0.39 | 0.0059975 | 0.017965 | 0.05953
-0.38 | 0.0083045 | 0.02529 | 0.084145
-0.37 | 0.0117675 | 0.0356 | 0.12141
-0.36 | 0.017112 | 0.0485 | 0.16964
-0.35 | 0.0234465 | 0.06915 | 0.23335
-0.34 | 0.031 | 0.09484 | 0.33115
-0.33 | 0.043835 | 0.132385 | 0.46175
-0.32 | 0.058985 | 0.17931 | 0.638
-0.31 | 0.08193 | 0.2471 | 0.87845
-0.3 | 0.11238 | 0.34035 | 1.2223
-0.29 | 0.15897 | 0.46685 | 1.68125
-0.28 | 0.2149 | 0.62565 | 2.31245
-0.27 | 0.28935 | 0.8676 | 3.1805
-0.26 | 0.39105 | 1.16635 | 4.3275
-0.25 | 0.5367 | 1.59015 | 5.7305
-0.24 | 0.72715 | 2.16255 | 7.8575
-0.23 | 0.98925 | 2.9235 | 10.6565
-0.22 | 1.34845 | 3.878 | 14.1205
-0.21 | 1.7725 | 5.2355 | 19.079
-0.2 | 2.439 | 6.9925 | 25.38
-0.19 | 3.263 | 9.3475 | 33.5
-0.18 | 4.363 | 12.581 | 43.775
-0.17 | 5.836 | 16.517 | 56.53
-0.16 | 7.6565 | 21.6735 | 73.46
-0.15 | 10.384 | 28.75 | 94.165
-0.14 | 13.5445 | 36.825 | 120.11
-0.13 | 17.653 | 47.585 | 148.135
-0.12 | 23.105 | 62.175 | 180.65
-0.11 | 30.75 | 78.43 | 218.95
-0.1 | 39.535 | 100.235 | 260.35
-0.09 | 50.445 | 124.095 | 307.1
-0.08 | 63.95 | 151.15 | 354.85
-0.07 | 79.58 | 187.25 | 399.7
-0.06 | 100.335 | 226.8 | 455.75
-0.05 | 119.515 | 266.5 | 514
-0.04 | 144.65 | 313.75 | 559.6
-0.03 | 175.45 | 363.65 | 611.05
-0.02 | 208.65 | 412.65 | 666.25
-0.01 | 241.05 | 468.95 | 720.65
0 | 277.6 | 525.2 | 771.1
0.01 | 308.9 | 573.1 | 810.5
0.02 | 345.05 | 623 | 857.5
0.03 | 383.75 | 674.2 | 894
0.04 | 406.8 | 721.9 | 928.5
0.05 | 438.35 | 768.5 | 975
0.06 | 460.55 | 813 | 1008
0.07 | 483.1 | 849 | 1028.5
0.08 | 497.25 | 885 | 1057
0.09 | 499.55 | 919.5 | 1088
0.1 | 523.1 | 950 | 1107.5
0.11 | 521.5 | 975.5 | 1139.5
0.12 | 519 | 1004.5 | 1151
0.13 | 516 | 1034.5 | 1162
0.14 | 500.5 | 1049.5 | 1185.5
0.15 | 495.5 | 1075 | 1191.5
0.16 | 473 | 1083.5 | 1202
0.17 | 464 | 1096 | 1205.5
0.18 | 445 | 1118 | 1211
0.19 | 426 | 1122 | 1222
0.2 | 411.5 | 1139.5 | 1236.5
0.21 | 382 | 1144 | 1233.5
0.22 | 368 | 1144 | 1225.5
0.23 | 341 | 1151.5 | 1228.5
0.24 | 328.5 | 1156 | 1229.5
0.25 | 314.5 | 1153 | 1232.5
0.26 | 286 | 1147 | 1214.5
0.27 | 278 | 1148.5 | 1207
0.28 | 255.5 | 1143 | 1211
0.29 | 236.5 | 1148.5 | 1204
0.3 | 227.5 | 1134 | 1197.5
0.31 | 212.5 | 1119 | 1176.5
0.32 | 201 | 1119.5 | 1167.5
0.33 | 188 | 1104 | 1164
0.34 | 169.5 | 1093 | 1143
0.35 | 159.5 | 1074.5 | 1126
0.36 | 164.5 | 1068 | 1122.5
0.37 | 146 | 1051 | 1106
0.38 | 131 | 1020 | 1078.5
0.39 | 124.5 | 1005 | 1066
0.4 | 116 | 986.5 | 1042
0.41 | 125.5 | 971.5 | 1030
0.42 | 105.5 | 947 | 1019
0.43 | 87 | 915 | 986.5
0.44 | 92 | 889 | 964.5
0.45 | 88 | 870.5 | 937
0.46 | 87 | 842 | 923
0.47 | 70 | 805.5 | 910
0.48 | 63.5 | 781.5 | 865
0.49 | 78 | 751 | 840
0.5 | 79 | 731 | 840