## IDS-VDS Characteristic (mA-mm)
VGS (V) | VDS = 0.100 V | VDS = 0.500 V | VDS = 0.900 V
-0.75 | 0.00029291 | 0.0011938 | 0.0039727
-0.74 | 0.00027906 | 0.0011412 | 0.0038544
-0.73 | 0.00026585 | 0.0011063 | 0.0037483
-0.72 | 0.00025436 | 0.0010702 | 0.0036274
-0.71 | 0.00024324 | 0.0010393 | 0.0035151
-0.7 | 0.00023009 | 0.0009927 | 0.0034137
-0.69 | 0.00022229 | 0.0009624 | 0.0033131
-0.68 | 0.00021115 | 0.0009228 | 0.0031942
-0.67 | 0.0002028 | 0.0008899 | 0.0030992
-0.66 | 0.0001945 | 0.0008565 | 0.002999
-0.65 | 0.00018564 | 0.0008243 | 0.0028961
-0.64 | 0.00017765 | 0.0007931 | 0.0027993
-0.63 | 0.00016923 | 0.000764 | 0.0027159
-0.62 | 0.00016175 | 0.0007352 | 0.0026259
-0.61 | 0.00015398 | 0.0007107 | 0.0025309
-0.6 | 0.00014734 | 0.0006867 | 0.0024537
-0.59 | 0.00014079 | 0.0006563 | 0.0023671
-0.58 | 0.00013463 | 0.0006336 | 0.0022907
-0.57 | 0.00012968 | 0.0006103 | 0.0022274
-0.56 | 0.00012377 | 0.0005927 | 0.0021376
-0.55 | 0.00011928 | 0.0005693 | 0.0020827
-0.54 | 0.00011255 | 0.0005544 | 0.0020079
-0.53 | 0.00010905 | 0.0005315 | 0.001957
-0.52 | 0.00010355 | 0.000514 | 0.0018912
-0.51 | 0.00010042 | 0.000504 | 0.0018421
-0.5 | 9.722e-05 | 0.00048479 | 0.0018051
-0.49 | 9.496e-05 | 0.00047535 | 0.001757
-0.48 | 9.355e-05 | 0.00046666 | 0.001724
-0.47 | 9.405e-05 | 0.0004582 | 0.0017161
-0.46 | 9.463e-05 | 0.00046151 | 0.0017048
-0.45 | 9.864e-05 | 0.00046974 | 0.0017265
-0.44 | 0.00010514 | 0.00048784 | 0.0017729
-0.43 | 0.00011498 | 0.0005126 | 0.0018672
-0.42 | 0.0001318 | 0.00056134 | 0.0020136
-0.41 | 0.0001548 | 0.0006315 | 0.0022128
-0.4 | 0.00018982 | 0.0007335 | 0.0025365
-0.39 | 0.00023567 | 0.0008714 | 0.0030035
-0.38 | 0.00030555 | 0.0010819 | 0.003658
-0.37 | 0.00039673 | 0.0013505 | 0.0045966
-0.36 | 0.0005294 | 0.0017502 | 0.005987
-0.35 | 0.0007236 | 0.0022805 | 0.007864
-0.34 | 0.0009874 | 0.0030547 | 0.010448
-0.33 | 0.001323 | 0.0040814 | 0.014151
-0.32 | 0.0018226 | 0.0055446 | 0.019314
-0.31 | 0.0024631 | 0.007628 | 0.026321
-0.3 | 0.0034108 | 0.010276 | 0.036186
-0.29 | 0.0046421 | 0.014162 | 0.049903
-0.28 | 0.006522 | 0.019138 | 0.06868
-0.27 | 0.008816 | 0.0264 | 0.09464
-0.26 | 0.012116 | 0.035802 | 0.12967
-0.25 | 0.01642 | 0.048995 | 0.17813
-0.24 | 0.022434 | 0.06702 | 0.24331
-0.23 | 0.030649 | 0.09061 | 0.32945
-0.22 | 0.041738 | 0.12332 | 0.45121
-0.21 | 0.056519 | 0.16599 | 0.6111
-0.2 | 0.07667 | 0.22356 | 0.8246
-0.19 | 0.10446 | 0.30242 | 1.1062
-0.18 | 0.14055 | 0.40787 | 1.4834
-0.17 | 0.19023 | 0.54642 | 1.9659
-0.16 | 0.25461 | 0.7266 | 2.6063
-0.15 | 0.34025 | 0.9639 | 3.4185
-0.14 | 0.45803 | 1.2845 | 4.4659
-0.13 | 0.6054 | 1.6867 | 5.796
-0.12 | 0.8066 | 2.2176 | 7.415
-0.11 | 1.0585 | 2.9068 | 9.362
-0.1 | 1.4106 | 3.7548 | 11.706
-0.09 | 1.8369 | 4.8701 | 14.59
-0.08 | 2.4023 | 6.205 | 17.85
-0.07 | 3.0992 | 7.864 | 21.676
-0.06 | 3.9741 | 9.875 | 25.864
-0.05 | 5.0806 | 12.35 | 30.769
-0.04 | 6.355 | 15.157 | 36.085
-0.03 | 7.982 | 18.559 | 41.893
-0.02 | 9.835 | 22.423 | 48.296
-0.01 | 12.139 | 26.804 | 55.217
0 | 14.646 | 31.766 | 62.68
0.01 | 17.675 | 37.282 | 70.65
0.02 | 20.831 | 43.195 | 78.92
0.03 | 24.55 | 49.784 | 87.65
0.04 | 28.408 | 56.774 | 96.79
0.05 | 32.676 | 64.1 | 106.21
0.06 | 37.249 | 72.05 | 116.04
0.07 | 41.868 | 80.31 | 126.33
0.08 | 46.906 | 89.04 | 136.72
0.09 | 51.832 | 98.08 | 147.39
0.1 | 56.84 | 107.49 | 158.41
0.11 | 62.21 | 117.11 | 169.58
0.12 | 67.3 | 127.05 | 181.02
0.13 | 72.61 | 137.27 | 192.6
0.14 | 77.6 | 147.65 | 204.18
0.15 | 82.54 | 158.29 | 216.08
0.16 | 87.51 | 169 | 228.09
0.17 | 92.02 | 179.94 | 240.03
0.18 | 96.71 | 191 | 252.25
0.19 | 100.88 | 202.19 | 264.26
0.2 | 105.18 | 213.53 | 276.55
0.21 | 109.13 | 224.79 | 288.93
0.22 | 112.84 | 236.35 | 301.21
0.23 | 116.39 | 247.78 | 313.39
0.24 | 119.67 | 259.31 | 325.62
0.25 | 122.98 | 270.95 | 338.01
0.26 | 125.9 | 282.28 | 350.15
0.27 | 128.74 | 293.89 | 362.36
0.28 | 131.28 | 305.29 | 374.27
0.29 | 133.72 | 316.79 | 386.42
0.3 | 136.21 | 328.13 | 398.53
0.31 | 138.27 | 339.44 | 410.38
0.32 | 140.39 | 350.63 | 422.14
0.33 | 142.2 | 361.74 | 433.7
0.34 | 144 | 372.69 | 445.31
0.35 | 145.8 | 383.39 | 456.61
0.36 | 147.33 | 394.2 | 467.91
0.37 | 148.77 | 404.88 | 479.05
0.38 | 150.09 | 415.23 | 489.95
0.39 | 151.38 | 425.35 | 500.71
0.4 | 152.68 | 435.27 | 511.33
0.41 | 153.8 | 445.12 | 521.68
0.42 | 154.8 | 454.63 | 531.86
0.43 | 155.76 | 463.99 | 541.92
0.44 | 156.83 | 473.03 | 551.69
0.45 | 157.68 | 481.78 | 561.23
0.46 | 158.61 | 490.39 | 570.7
0.47 | 159.27 | 498.61 | 579.8
0.48 | 160.05 | 506.58 | 588.5
0.49 | 160.92 | 514.2 | 597.2
0.5 | 161.5 | 521.62 | 605.5

## Tranconductance (mS-mm)
VGS (V) | VDS = 0.100 V | VDS = 0.500 V | VDS = 0.900 V
-0.75 | -0.001385 | -0.00526 | -0.01183
-0.74 | -0.001353 | -0.004375 | -0.01122
-0.73 | -0.001235 | -0.00355 | -0.01135
-0.72 | -0.0011305 | -0.00335 | -0.01166
-0.71 | -0.0012135 | -0.003875 | -0.010685
-0.7 | -0.0010475 | -0.003845 | -0.0101
-0.69 | -0.000947 | -0.003495 | -0.010975
-0.68 | -0.0009745 | -0.003625 | -0.010695
-0.67 | -0.0008325 | -0.003315 | -0.00976
-0.66 | -0.000858 | -0.00328 | -0.010155
-0.65 | -0.0008425 | -0.00317 | -0.009985
-0.64 | -0.0008205 | -0.003015 | -0.00901
-0.63 | -0.000795 | -0.002895 | -0.00867
-0.62 | -0.0007625 | -0.002665 | -0.00925
-0.61 | -0.0007205 | -0.002425 | -0.00861
-0.6 | -0.0006595 | -0.00272 | -0.00819
-0.59 | -0.0006355 | -0.002655 | -0.00815
-0.58 | -0.0005555 | -0.0023 | -0.006985
-0.57 | -0.000543 | -0.002045 | -0.007655
-0.56 | -0.00052 | -0.00205 | -0.007235
-0.55 | -0.000561 | -0.001915 | -0.006485
-0.54 | -0.0005115 | -0.00189 | -0.006285
-0.53 | -0.00045 | -0.00202 | -0.005835
-0.52 | -0.0004315 | -0.001375 | -0.005745
-0.51 | -0.0003165 | -0.0014605 | -0.004305
-0.5 | -0.000273 | -0.0014325 | -0.004255
-0.49 | -0.0001835 | -0.0009065 | -0.004055
-0.48 | -4.55e-05 | -0.0008575 | -0.002045
-0.47 | 5.4e-05 | -0.0002575 | -0.00096
-0.46 | 0.0002295 | 0.000577 | 0.00052
-0.45 | 0.0005255 | 0.0013165 | 0.003405
-0.44 | 0.000817 | 0.002143 | 0.007035
-0.43 | 0.001333 | 0.003675 | 0.012035
-0.42 | 0.001991 | 0.005945 | 0.01728
-0.41 | 0.002901 | 0.008608 | 0.026145
-0.4 | 0.0040435 | 0.011995 | 0.039535
-0.39 | 0.0057865 | 0.01742 | 0.056075
-0.38 | 0.008053 | 0.023955 | 0.079655
-0.37 | 0.0111925 | 0.033415 | 0.11645
-0.36 | 0.0163435 | 0.0465 | 0.16337
-0.35 | 0.0229 | 0.065225 | 0.22305
-0.34 | 0.02997 | 0.090045 | 0.31435
-0.33 | 0.04176 | 0.124495 | 0.4433
-0.32 | 0.057005 | 0.17733 | 0.6085
-0.31 | 0.07941 | 0.23657 | 0.8436
-0.3 | 0.10895 | 0.3267 | 1.1791
-0.29 | 0.15556 | 0.4431 | 1.6247
-0.28 | 0.208695 | 0.6119 | 2.23685
-0.27 | 0.2797 | 0.8332 | 3.0495
-0.26 | 0.3802 | 1.12975 | 4.1745
-0.25 | 0.5159 | 1.5609 | 5.682
-0.24 | 0.71145 | 2.08075 | 7.566
-0.23 | 0.9652 | 2.815 | 10.395
-0.22 | 1.2935 | 3.769 | 14.0825
-0.21 | 1.7466 | 5.012 | 18.6695
-0.2 | 2.39705 | 6.8215 | 24.755
-0.19 | 3.194 | 9.2155 | 32.94
-0.18 | 4.2885 | 12.2 | 42.985
-0.17 | 5.703 | 15.9365 | 56.145
-0.16 | 7.501 | 20.874 | 72.63
-0.15 | 10.171 | 27.895 | 92.98
-0.14 | 13.2575 | 36.14 | 118.875
-0.13 | 17.4285 | 46.655 | 147.455
-0.12 | 22.655 | 61.005 | 178.3
-0.11 | 30.2 | 76.86 | 214.55
-0.1 | 38.92 | 98.165 | 261.4
-0.09 | 49.585 | 122.51 | 307.2
-0.08 | 63.115 | 149.695 | 354.3
-0.07 | 78.59 | 183.5 | 400.7
-0.06 | 99.07 | 224.3 | 454.65
-0.05 | 119.045 | 264.1 | 511.05
-0.04 | 145.07 | 310.45 | 556.2
-0.03 | 174 | 363.3 | 610.55
-0.02 | 207.85 | 412.25 | 666.2
-0.01 | 240.55 | 467.15 | 719.2
0 | 276.8 | 523.9 | 771.65
0.01 | 309.25 | 571.45 | 812
0.02 | 343.75 | 625.1 | 850
0.03 | 378.85 | 678.95 | 893.5
0.04 | 406.3 | 715.8 | 928
0.05 | 442.05 | 763.8 | 962.5
0.06 | 459.6 | 810.5 | 1006
0.07 | 482.85 | 849.5 | 1034
0.08 | 498.2 | 888.5 | 1053
0.09 | 496.7 | 922.5 | 1084.5
0.1 | 518.9 | 951.5 | 1109.5
0.11 | 523 | 978 | 1130.5
0.12 | 520 | 1008 | 1151
0.13 | 515 | 1030 | 1158
0.14 | 496.5 | 1051 | 1174
0.15 | 495.5 | 1067.5 | 1195.5
0.16 | 474 | 1082.5 | 1197.5
0.17 | 460 | 1100 | 1208
0.18 | 443 | 1112.5 | 1211.5
0.19 | 423.5 | 1126.5 | 1215
0.2 | 412.5 | 1130 | 1233.5
0.21 | 383 | 1141 | 1233
0.22 | 363 | 1149.5 | 1223
0.23 | 341.5 | 1148 | 1220.5
0.24 | 329.5 | 1158.5 | 1231
0.25 | 311.5 | 1148.5 | 1226.5
0.26 | 288 | 1147 | 1217.5
0.27 | 269 | 1150.5 | 1206
0.28 | 249 | 1145 | 1203
0.29 | 246.5 | 1142 | 1213
0.3 | 227.5 | 1132.5 | 1198
0.31 | 209 | 1125 | 1180.5
0.32 | 196.5 | 1115 | 1166
0.33 | 180.5 | 1103 | 1158.5
0.34 | 180 | 1082.5 | 1145.5
0.35 | 166.5 | 1075.5 | 1130
0.36 | 148.5 | 1074.5 | 1122
0.37 | 138 | 1051.5 | 1102
0.38 | 130.5 | 1023.5 | 1083
0.39 | 129.5 | 1002 | 1069
0.4 | 121 | 988.5 | 1048.5
0.41 | 106 | 968 | 1026.5
0.42 | 98 | 943.5 | 1012
0.43 | 101.5 | 920 | 991.5
0.44 | 96 | 889.5 | 965.5
0.45 | 89 | 868 | 950.5
0.46 | 79.5 | 841.5 | 928.5
0.47 | 72 | 809.5 | 890
0.48 | 82.5 | 779.5 | 870
0.49 | 72.5 | 752 | 850
0.5 | 58 | 742 | 830