## IDS-VDS Characteristic (mA-mm)
VGS (V) | VDS = 0.100 V | VDS = 0.500 V | VDS = 0.900 V
-0.75 | 0.00035583 | 0.0014543 | 0.0048292
-0.74 | 0.00033689 | 0.0014102 | 0.0046718
-0.73 | 0.0003214 | 0.0013626 | 0.0045567
-0.72 | 0.00030912 | 0.001306 | 0.0044277
-0.71 | 0.00029664 | 0.001251 | 0.0042823
-0.7 | 0.00028334 | 0.0012114 | 0.0041482
-0.69 | 0.00026897 | 0.0011644 | 0.00401
-0.68 | 0.00025685 | 0.001128 | 0.0039113
-0.67 | 0.00024501 | 0.0010863 | 0.0037664
-0.66 | 0.00023679 | 0.001034 | 0.00366
-0.65 | 0.0002252 | 0.0009983 | 0.0035337
-0.64 | 0.0002153 | 0.0009718 | 0.0034289
-0.63 | 0.00020329 | 0.0009344 | 0.0033075
-0.62 | 0.00019496 | 0.0009062 | 0.0032137
-0.61 | 0.0001874 | 0.0008716 | 0.0031113
-0.6 | 0.00017754 | 0.0008438 | 0.0030111
-0.59 | 0.00017124 | 0.0008091 | 0.0029244
-0.58 | 0.00016459 | 0.000777 | 0.0028281
-0.57 | 0.0001557 | 0.0007504 | 0.0027316
-0.56 | 0.00014974 | 0.0007238 | 0.0026387
-0.55 | 0.00014295 | 0.0006964 | 0.0025493
-0.54 | 0.00013643 | 0.0006709 | 0.0024755
-0.53 | 0.00013178 | 0.0006466 | 0.0023983
-0.52 | 0.0001258 | 0.0006249 | 0.0023433
-0.51 | 0.00012077 | 0.0006036 | 0.0022636
-0.5 | 0.00011674 | 0.0005887 | 0.0022036
-0.49 | 0.00011266 | 0.0005752 | 0.0021503
-0.48 | 0.00011124 | 0.0005622 | 0.0021139
-0.47 | 0.0001109 | 0.0005558 | 0.0021023
-0.46 | 0.00011154 | 0.0005538 | 0.0020821
-0.45 | 0.00011396 | 0.0005572 | 0.0021019
-0.44 | 0.00012057 | 0.0005733 | 0.0021352
-0.43 | 0.00013063 | 0.0005995 | 0.0022338
-0.42 | 0.00014788 | 0.0006469 | 0.0023695
-0.41 | 0.00017157 | 0.0007204 | 0.0026084
-0.4 | 0.00020801 | 0.0008195 | 0.0029276
-0.39 | 0.0002557 | 0.0009744 | 0.003419
-0.38 | 0.00032927 | 0.0011799 | 0.0041254
-0.37 | 0.00042482 | 0.001486 | 0.0051119
-0.36 | 0.0005672 | 0.001886 | 0.006595
-0.35 | 0.0007726 | 0.0024793 | 0.008559
-0.34 | 0.0010465 | 0.0032652 | 0.011418
-0.33 | 0.0014075 | 0.0044132 | 0.015257
-0.32 | 0.0019342 | 0.006012 | 0.020775
-0.31 | 0.0026106 | 0.008117 | 0.028297
-0.3 | 0.0036128 | 0.011055 | 0.038774
-0.29 | 0.0048945 | 0.014968 | 0.053392
-0.28 | 0.006855 | 0.020552 | 0.07323
-0.27 | 0.009297 | 0.027894 | 0.10105
-0.26 | 0.012771 | 0.038318 | 0.13812
-0.25 | 0.017262 | 0.051591 | 0.18809
-0.24 | 0.023677 | 0.0709 | 0.25652
-0.23 | 0.032099 | 0.09604 | 0.34888
-0.22 | 0.043899 | 0.13081 | 0.4745
-0.21 | 0.05989 | 0.17472 | 0.6432
-0.2 | 0.08034 | 0.23792 | 0.8636
-0.19 | 0.10913 | 0.31897 | 1.1621
-0.18 | 0.14791 | 0.43035 | 1.5532
-0.17 | 0.19668 | 0.5736 | 2.0563
-0.16 | 0.26693 | 0.7617 | 2.7203
-0.15 | 0.35437 | 1.0162 | 3.5451
-0.14 | 0.47628 | 1.3384 | 4.626
-0.13 | 0.6275 | 1.7675 | 6
-0.12 | 0.8367 | 2.328 | 7.611
-0.11 | 1.1044 | 3.0136 | 9.648
-0.1 | 1.4506 | 3.924 | 12.047
-0.09 | 1.9056 | 5.0259 | 14.893
-0.08 | 2.4666 | 6.445 | 18.239
-0.07 | 3.2072 | 8.132 | 21.991
-0.06 | 4.0843 | 10.187 | 26.314
-0.05 | 5.2199 | 12.694 | 31.179
-0.04 | 6.515 | 15.572 | 36.501
-0.03 | 8.162 | 18.963 | 42.421
-0.02 | 10.09 | 22.878 | 48.802
-0.01 | 12.314 | 27.341 | 55.701
0 | 14.963 | 32.27 | 63.16
0.01 | 17.877 | 37.857 | 71.15
0.02 | 21.223 | 43.802 | 79.28
0.03 | 24.786 | 50.415 | 88.12
0.04 | 28.862 | 57.36 | 97.19
0.05 | 33.013 | 64.85 | 106.76
0.06 | 37.539 | 72.7 | 116.61
0.07 | 42.326 | 81 | 126.83
0.08 | 47.078 | 89.66 | 137.17
0.09 | 52.279 | 98.75 | 147.97
0.1 | 57.25 | 108.05 | 158.91
0.11 | 62.39 | 117.69 | 170.02
0.12 | 67.74 | 127.53 | 181.58
0.13 | 72.74 | 137.79 | 192.96
0.14 | 77.92 | 148.15 | 204.69
0.15 | 82.78 | 158.67 | 216.43
0.16 | 87.71 | 169.65 | 228.47
0.17 | 92.41 | 180.36 | 240.55
0.18 | 96.79 | 191.44 | 252.53
0.19 | 101.24 | 202.66 | 264.72
0.2 | 105.25 | 213.97 | 276.92
0.21 | 109.31 | 225.27 | 289.36
0.22 | 113 | 236.71 | 301.46
0.23 | 116.58 | 248.16 | 313.8
0.24 | 119.88 | 259.66 | 326.09
0.25 | 123.02 | 271.24 | 338.41
0.26 | 126.09 | 282.58 | 350.63
0.27 | 128.81 | 294.11 | 362.54
0.28 | 131.54 | 305.63 | 374.69
0.29 | 133.92 | 316.92 | 386.74
0.3 | 136.27 | 328.49 | 398.81
0.31 | 138.64 | 339.58 | 410.72
0.32 | 140.54 | 350.85 | 422.33
0.33 | 142.5 | 361.92 | 434.11
0.34 | 144.26 | 372.87 | 445.58
0.35 | 145.91 | 383.74 | 456.95
0.36 | 147.65 | 394.33 | 468.08
0.37 | 149.09 | 404.99 | 479.25
0.38 | 150.41 | 415.33 | 490.1
0.39 | 151.72 | 425.47 | 500.84
0.4 | 152.96 | 435.36 | 511.41
0.41 | 154.12 | 445.15 | 521.62
0.42 | 155.24 | 454.76 | 532.01
0.43 | 156.21 | 464.03 | 541.97
0.44 | 157.17 | 473.16 | 551.77
0.45 | 158.25 | 481.73 | 561.4
0.46 | 158.91 | 490.45 | 570.4
0.47 | 159.77 | 498.64 | 579.6
0.48 | 160.47 | 506.57 | 588.3
0.49 | 161.16 | 514.29 | 597.2
0.5 | 162.1 | 521.64 | 605.5

## Tranconductance (mS-mm)
VGS (V) | VDS = 0.100 V | VDS = 0.500 V | VDS = 0.900 V
-0.75 | -0.001894 | -0.00441 | -0.01574
-0.74 | -0.0017215 | -0.004585 | -0.013625
-0.73 | -0.0013885 | -0.00521 | -0.012205
-0.72 | -0.001238 | -0.00558 | -0.01372
-0.71 | -0.001289 | -0.00473 | -0.013975
-0.7 | -0.0013835 | -0.00433 | -0.013615
-0.69 | -0.0013245 | -0.00417 | -0.011845
-0.68 | -0.001198 | -0.003905 | -0.01218
-0.67 | -0.001003 | -0.0047 | -0.012565
-0.66 | -0.0009905 | -0.0044 | -0.011635
-0.65 | -0.0010745 | -0.00311 | -0.011555
-0.64 | -0.0010955 | -0.003195 | -0.01131
-0.63 | -0.001017 | -0.00328 | -0.01076
-0.62 | -0.0007945 | -0.00314 | -0.00981
-0.61 | -0.000871 | -0.00312 | -0.01013
-0.6 | -0.000808 | -0.003125 | -0.009345
-0.59 | -0.0006475 | -0.00334 | -0.00915
-0.58 | -0.000777 | -0.002935 | -0.00964
-0.57 | -0.0007425 | -0.00266 | -0.00947
-0.56 | -0.0006375 | -0.0027 | -0.009115
-0.55 | -0.0006655 | -0.002645 | -0.00816
-0.54 | -0.0005585 | -0.00249 | -0.00755
-0.53 | -0.0005315 | -0.0023 | -0.00661
-0.52 | -0.0005505 | -0.00215 | -0.006735
-0.51 | -0.000453 | -0.00181 | -0.006985
-0.5 | -0.0004055 | -0.00142 | -0.005665
-0.49 | -0.000275 | -0.001325 | -0.004485
-0.48 | -8.8e-05 | -0.00097 | -0.0024
-0.47 | 1.5e-05 | -0.00042 | -0.00159
-0.46 | 0.000153 | 7e-05 | -2e-05
-0.45 | 0.0004515 | 0.000975 | 0.002655
-0.44 | 0.0008335 | 0.002115 | 0.006595
-0.43 | 0.0013655 | 0.00368 | 0.011715
-0.42 | 0.002047 | 0.006045 | 0.01873
-0.41 | 0.0030065 | 0.00863 | 0.027905
-0.4 | 0.0042065 | 0.0127 | 0.04053
-0.39 | 0.006063 | 0.01802 | 0.05989
-0.38 | 0.008456 | 0.02558 | 0.084645
-0.37 | 0.0118965 | 0.035305 | 0.12348
-0.36 | 0.017389 | 0.049665 | 0.172355
-0.35 | 0.023965 | 0.06896 | 0.24115
-0.34 | 0.031745 | 0.096695 | 0.3349
-0.33 | 0.044385 | 0.13734 | 0.46785
-0.32 | 0.060155 | 0.18519 | 0.652
-0.31 | 0.08393 | 0.25215 | 0.89995
-0.3 | 0.114195 | 0.34255 | 1.25475
-0.29 | 0.16211 | 0.47485 | 1.7228
-0.28 | 0.220125 | 0.6463 | 2.3829
-0.27 | 0.2958 | 0.8883 | 3.2445
-0.26 | 0.39825 | 1.18485 | 4.352
-0.25 | 0.5453 | 1.6291 | 5.92
-0.24 | 0.74185 | 2.22245 | 8.0395
-0.23 | 1.0111 | 2.9955 | 10.899
-0.22 | 1.38955 | 3.934 | 14.716
-0.21 | 1.82205 | 5.3555 | 19.455
-0.2 | 2.462 | 7.2125 | 25.945
-0.19 | 3.3785 | 9.6215 | 34.48
-0.18 | 4.3775 | 12.7315 | 44.71
-0.17 | 5.951 | 16.5675 | 58.355
-0.16 | 7.8845 | 22.13 | 74.44
-0.15 | 10.4675 | 28.835 | 95.285
-0.14 | 13.6565 | 37.565 | 122.745
-0.13 | 18.021 | 49.48 | 149.25
-0.12 | 23.845 | 62.305 | 182.4
-0.11 | 30.695 | 79.8 | 221.8
-0.1 | 40.06 | 100.615 | 262.25
-0.09 | 50.8 | 126.05 | 309.6
-0.08 | 65.08 | 155.305 | 354.9
-0.07 | 80.885 | 187.1 | 403.75
-0.06 | 100.635 | 228.1 | 459.4
-0.05 | 121.535 | 269.25 | 509.35
-0.04 | 147.105 | 313.45 | 562.1
-0.03 | 178.75 | 365.3 | 615.05
-0.02 | 207.6 | 418.9 | 664
-0.01 | 243.65 | 469.6 | 717.9
0 | 278.15 | 525.8 | 772.45
0.01 | 313 | 576.6 | 806
0.02 | 345.45 | 627.9 | 848.5
0.03 | 381.95 | 677.9 | 895.5
0.04 | 411.35 | 721.75 | 932
0.05 | 433.85 | 767 | 971
0.06 | 465.65 | 807.5 | 1003.5
0.07 | 476.95 | 848 | 1028
0.08 | 497.65 | 887.5 | 1057
0.09 | 508.6 | 919.5 | 1087
0.1 | 505.55 | 947 | 1102.5
0.11 | 524.5 | 974 | 1133.5
0.12 | 517.5 | 1005 | 1147
0.13 | 509 | 1031 | 1155.5
0.14 | 502 | 1044 | 1173.5
0.15 | 489.5 | 1075 | 1189
0.16 | 481.5 | 1084.5 | 1206
0.17 | 454 | 1089.5 | 1203
0.18 | 441.5 | 1115 | 1208.5
0.19 | 423 | 1126.5 | 1219.5
0.2 | 403.5 | 1130.5 | 1232
0.21 | 387.5 | 1137 | 1227
0.22 | 363.5 | 1144.5 | 1222
0.23 | 344 | 1147.5 | 1231.5
0.24 | 322 | 1154 | 1230.5
0.25 | 310.5 | 1146 | 1227
0.26 | 289.5 | 1143.5 | 1206.5
0.27 | 272.5 | 1152.5 | 1203
0.28 | 255.5 | 1140.5 | 1210
0.29 | 236.5 | 1143 | 1206
0.3 | 236 | 1133 | 1199
0.31 | 213.5 | 1118 | 1176
0.32 | 193 | 1117 | 1169.5
0.33 | 186 | 1101 | 1162.5
0.34 | 170.5 | 1091 | 1142
0.35 | 169.5 | 1073 | 1125
0.36 | 159 | 1062.5 | 1115
0.37 | 138 | 1050 | 1101
0.38 | 131.5 | 1024 | 1079.5
0.39 | 127.5 | 1001.5 | 1065.5
0.4 | 120 | 984 | 1039
0.41 | 114 | 970 | 1030
0.42 | 104.5 | 944 | 1017.5
0.43 | 96.5 | 920 | 988
0.44 | 102 | 885 | 971.5
0.45 | 87 | 864.5 | 931.5
0.46 | 76 | 845.5 | 910
0.47 | 78 | 806 | 895
0.48 | 69.5 | 782.5 | 880
0.49 | 81.5 | 753.5 | 860
0.5 | 94 | 735 | 830