## IDS-VDS Characteristic (mA-mm)
VGS (V) | VDS = 0.100 V | VDS = 0.500 V | VDS = 0.900 V
-0.75 | 0.00032914 | 0.0013409 | 0.0044348
-0.74 | 0.00031162 | 0.0012992 | 0.0042922
-0.73 | 0.00029867 | 0.0012561 | 0.0041647
-0.72 | 0.00028621 | 0.0012062 | 0.0040158
-0.71 | 0.00027185 | 0.0011636 | 0.0038903
-0.7 | 0.00026171 | 0.0011239 | 0.0037827
-0.69 | 0.00024968 | 0.0010826 | 0.0036711
-0.68 | 0.0002378 | 0.0010357 | 0.0035368
-0.67 | 0.00022711 | 0.0010003 | 0.0034449
-0.66 | 0.00021711 | 0.0009656 | 0.0033479
-0.65 | 0.00020769 | 0.0009283 | 0.0032468
-0.64 | 0.00019822 | 0.0009003 | 0.0031245
-0.63 | 0.00018927 | 0.0008637 | 0.003036
-0.62 | 0.000181 | 0.0008341 | 0.0029503
-0.61 | 0.00017389 | 0.0008054 | 0.002848
-0.6 | 0.00016549 | 0.000775 | 0.002743
-0.59 | 0.00015856 | 0.0007441 | 0.0026556
-0.58 | 0.00015096 | 0.0007154 | 0.0025894
-0.57 | 0.00014436 | 0.0006948 | 0.0025013
-0.56 | 0.00013833 | 0.0006662 | 0.0024221
-0.55 | 0.00013115 | 0.0006415 | 0.002337
-0.54 | 0.00012629 | 0.0006184 | 0.0022695
-0.53 | 0.00012084 | 0.0005992 | 0.0022137
-0.52 | 0.00011515 | 0.0005808 | 0.0021433
-0.51 | 0.00011113 | 0.0005667 | 0.0020768
-0.5 | 0.00010726 | 0.0005442 | 0.0020349
-0.49 | 0.0001046 | 0.0005336 | 0.0019814
-0.48 | 0.00010289 | 0.0005232 | 0.0019393
-0.47 | 0.00010168 | 0.0005132 | 0.0019211
-0.46 | 0.00010223 | 0.0005146 | 0.001913
-0.45 | 0.00010578 | 0.0005183 | 0.0019263
-0.44 | 0.00011146 | 0.0005334 | 0.0019737
-0.43 | 0.0001212 | 0.0005558 | 0.0020521
-0.42 | 0.00013671 | 0.0006023 | 0.0021884
-0.41 | 0.00016086 | 0.0006652 | 0.0024
-0.4 | 0.00019178 | 0.0007657 | 0.0026925
-0.39 | 0.00024108 | 0.0009025 | 0.0031564
-0.38 | 0.00030483 | 0.0011077 | 0.0037994
-0.37 | 0.00040112 | 0.0013795 | 0.0047352
-0.36 | 0.00052571 | 0.0017762 | 0.006098
-0.35 | 0.0007223 | 0.0023108 | 0.007951
-0.34 | 0.0009788 | 0.0030543 | 0.010589
-0.33 | 0.0013221 | 0.0041142 | 0.014171
-0.32 | 0.0017959 | 0.0055245 | 0.01924
-0.31 | 0.0024685 | 0.007672 | 0.026193
-0.3 | 0.0033641 | 0.010295 | 0.036017
-0.29 | 0.0046539 | 0.014144 | 0.049443
-0.28 | 0.006397 | 0.019108 | 0.0684
-0.27 | 0.008804 | 0.026333 | 0.09368
-0.26 | 0.011926 | 0.035737 | 0.12764
-0.25 | 0.01637 | 0.048712 | 0.17525
-0.24 | 0.022152 | 0.06715 | 0.24008
-0.23 | 0.030442 | 0.09034 | 0.32577
-0.22 | 0.041351 | 0.12262 | 0.4447
-0.21 | 0.056037 | 0.16581 | 0.6019
-0.2 | 0.07674 | 0.22383 | 0.8057
-0.19 | 0.10298 | 0.30236 | 1.0897
-0.18 | 0.13995 | 0.40511 | 1.4665
-0.17 | 0.18785 | 0.54559 | 1.9417
-0.16 | 0.25205 | 0.7253 | 2.5764
-0.15 | 0.34028 | 0.9645 | 3.3805
-0.14 | 0.45159 | 1.2781 | 4.4058
-0.13 | 0.6038 | 1.697 | 5.69
-0.12 | 0.797 | 2.2133 | 7.281
-0.11 | 1.0593 | 2.9038 | 9.223
-0.1 | 1.3931 | 3.7565 | 11.595
-0.09 | 1.8292 | 4.8626 | 14.391
-0.08 | 2.3939 | 6.181 | 17.591
-0.07 | 3.0741 | 7.848 | 21.306
-0.06 | 3.9773 | 9.871 | 25.603
-0.05 | 5.0402 | 12.318 | 30.426
-0.04 | 6.351 | 15.215 | 35.752
-0.03 | 7.92 | 18.463 | 41.441
-0.02 | 9.828 | 22.4 | 47.875
-0.01 | 12.041 | 26.758 | 54.759
0 | 14.63 | 31.698 | 62.22
0.01 | 17.573 | 37.114 | 70.03
0.02 | 20.717 | 43.018 | 78.29
0.03 | 24.468 | 49.567 | 86.93
0.04 | 28.285 | 56.564 | 96.11
0.05 | 32.578 | 63.96 | 105.55
0.06 | 37.035 | 71.77 | 115.38
0.07 | 41.769 | 80.21 | 125.67
0.08 | 46.708 | 88.77 | 135.95
0.09 | 51.658 | 97.75 | 146.69
0.1 | 56.933 | 107.15 | 157.61
0.11 | 61.91 | 116.73 | 168.81
0.12 | 67.26 | 126.81 | 180.24
0.13 | 72.33 | 136.8 | 191.81
0.14 | 77.44 | 147.23 | 203.42
0.15 | 82.47 | 157.84 | 215.25
0.16 | 87.26 | 168.74 | 227.29
0.17 | 92.08 | 179.44 | 239.21
0.18 | 96.43 | 190.52 | 251.35
0.19 | 100.85 | 201.7 | 263.49
0.2 | 105.07 | 213.04 | 275.68
0.21 | 109.06 | 224.5 | 288.18
0.22 | 112.83 | 235.74 | 300.23
0.23 | 116.28 | 247.38 | 312.68
0.24 | 119.76 | 258.86 | 324.94
0.25 | 122.85 | 270.4 | 337.32
0.26 | 125.99 | 281.95 | 349.35
0.27 | 128.77 | 293.31 | 361.55
0.28 | 131.44 | 304.89 | 373.69
0.29 | 134.04 | 316.17 | 385.73
0.3 | 136.17 | 327.71 | 397.78
0.31 | 138.47 | 338.96 | 409.52
0.32 | 140.52 | 350.13 | 421.41
0.33 | 142.42 | 361.32 | 433.12
0.34 | 144.38 | 372.2 | 444.55
0.35 | 145.93 | 383.11 | 456.1
0.36 | 147.53 | 393.72 | 467.18
0.37 | 149.01 | 404.39 | 478.49
0.38 | 150.46 | 414.83 | 489.43
0.39 | 151.76 | 424.9 | 500.19
0.4 | 152.94 | 434.99 | 510.72
0.41 | 154.12 | 444.64 | 521.09
0.42 | 155.25 | 454.37 | 531.43
0.43 | 156.39 | 463.67 | 541.49
0.44 | 157.15 | 472.78 | 551.26
0.45 | 158.09 | 481.56 | 560.67
0.46 | 158.97 | 490.17 | 569.9
0.47 | 159.76 | 498.42 | 579
0.48 | 160.71 | 506.39 | 588.2
0.49 | 161.18 | 514.13 | 596.8
0.5 | 161.94 | 521.46 | 605.1

## Tranconductance (mS-mm)
VGS (V) | VDS = 0.100 V | VDS = 0.500 V | VDS = 0.900 V
-0.75 | -0.001752 | -0.00417 | -0.01426
-0.74 | -0.0015235 | -0.00424 | -0.013505
-0.73 | -0.0012705 | -0.00465 | -0.01382
-0.72 | -0.001341 | -0.004625 | -0.01372
-0.71 | -0.001225 | -0.004115 | -0.011655
-0.7 | -0.0011085 | -0.00405 | -0.01096
-0.69 | -0.0011955 | -0.00441 | -0.012295
-0.68 | -0.0011285 | -0.004115 | -0.01131
-0.67 | -0.0010345 | -0.003505 | -0.009445
-0.66 | -0.000971 | -0.0036 | -0.009905
-0.65 | -0.0009445 | -0.003265 | -0.01117
-0.64 | -0.000921 | -0.00323 | -0.01054
-0.63 | -0.000861 | -0.00331 | -0.00871
-0.62 | -0.000769 | -0.002915 | -0.0094
-0.61 | -0.0007755 | -0.002955 | -0.010365
-0.6 | -0.0007665 | -0.003065 | -0.00962
-0.59 | -0.0007265 | -0.00298 | -0.00768
-0.58 | -0.00071 | -0.002465 | -0.007715
-0.57 | -0.0006315 | -0.00246 | -0.008365
-0.56 | -0.0006605 | -0.002665 | -0.008215
-0.55 | -0.000602 | -0.00239 | -0.00763
-0.54 | -0.0005155 | -0.002115 | -0.006165
-0.53 | -0.000557 | -0.00188 | -0.00631
-0.52 | -0.0004855 | -0.001625 | -0.006845
-0.51 | -0.0003945 | -0.00183 | -0.00542
-0.5 | -0.0003265 | -0.001655 | -0.00477
-0.49 | -0.0002185 | -0.00105 | -0.00478
-0.48 | -0.000146 | -0.00102 | -0.003015
-0.47 | -3.3e-05 | -0.00043 | -0.001315
-0.46 | 0.000205 | 0.000255 | 0.00026
-0.45 | 0.0004615 | 0.00094 | 0.003035
-0.44 | 0.000771 | 0.001875 | 0.00629
-0.43 | 0.0012625 | 0.003445 | 0.010735
-0.42 | 0.001983 | 0.00547 | 0.017395
-0.41 | 0.0027535 | 0.00817 | 0.025205
-0.4 | 0.004011 | 0.011865 | 0.03782
-0.39 | 0.0056525 | 0.0171 | 0.055345
-0.38 | 0.008002 | 0.02385 | 0.07894
-0.37 | 0.011044 | 0.033425 | 0.11493
-0.36 | 0.016059 | 0.046565 | 0.16079
-0.35 | 0.0226545 | 0.063905 | 0.22455
-0.34 | 0.02999 | 0.09017 | 0.311
-0.33 | 0.040855 | 0.12351 | 0.43255
-0.32 | 0.05732 | 0.17789 | 0.6011
-0.31 | 0.07841 | 0.238525 | 0.83885
-0.3 | 0.10927 | 0.3236 | 1.1625
-0.29 | 0.151645 | 0.44065 | 1.61915
-0.28 | 0.207505 | 0.60945 | 2.21185
-0.27 | 0.27645 | 0.83145 | 2.962
-0.26 | 0.3783 | 1.11895 | 4.0785
-0.25 | 0.5113 | 1.57065 | 5.622
-0.24 | 0.7036 | 2.0814 | 7.526
-0.23 | 0.95995 | 2.7735 | 10.231
-0.22 | 1.27975 | 3.7735 | 13.8065
-0.21 | 1.76945 | 5.0605 | 18.05
-0.2 | 2.34715 | 6.8275 | 24.39
-0.19 | 3.1605 | 9.064 | 33.04
-0.18 | 4.2435 | 12.1615 | 42.6
-0.17 | 5.605 | 16.0095 | 55.495
-0.16 | 7.6215 | 20.9455 | 71.94
-0.15 | 9.977 | 27.64 | 91.47
-0.14 | 13.176 | 36.625 | 115.475
-0.13 | 17.2705 | 46.76 | 143.76
-0.12 | 22.775 | 60.34 | 176.65
-0.11 | 29.805 | 77.16 | 215.7
-0.1 | 38.495 | 97.94 | 258.4
-0.09 | 50.04 | 121.225 | 299.8
-0.08 | 62.245 | 149.27 | 345.75
-0.07 | 79.17 | 184.5 | 400.6
-0.06 | 98.305 | 223.5 | 456
-0.05 | 118.685 | 267.2 | 507.45
-0.04 | 143.99 | 307.25 | 550.75
-0.03 | 173.85 | 359.25 | 606.15
-0.02 | 206.05 | 414.75 | 665.9
-0.01 | 240.1 | 464.9 | 717.25
0 | 276.6 | 517.8 | 763.55
0.01 | 304.35 | 566 | 803.5
0.02 | 344.75 | 622.65 | 845
0.03 | 378.4 | 677.3 | 891
0.04 | 405.5 | 719.65 | 931
0.05 | 437.5 | 760.3 | 963.5
0.06 | 459.55 | 812.5 | 1006
0.07 | 483.65 | 850 | 1028.5
0.08 | 494.45 | 877 | 1051
0.09 | 511.25 | 919 | 1083
0.1 | 512.6 | 949 | 1106
0.11 | 516.35 | 983 | 1131.5
0.12 | 521 | 1003.5 | 1150
0.13 | 509 | 1021 | 1159
0.14 | 507 | 1052 | 1172
0.15 | 491 | 1075.5 | 1193.5
0.16 | 480.5 | 1080 | 1198
0.17 | 458.5 | 1089 | 1203
0.18 | 438.5 | 1113 | 1214
0.19 | 432 | 1126 | 1216.5
0.2 | 410.5 | 1140 | 1234.5
0.21 | 388 | 1135 | 1227.5
0.22 | 361 | 1144 | 1225
0.23 | 346.5 | 1156 | 1235.5
0.24 | 328.5 | 1151 | 1232
0.25 | 311.5 | 1154.5 | 1220.5
0.26 | 296 | 1145.5 | 1211.5
0.27 | 272.5 | 1147 | 1217
0.28 | 263.5 | 1143 | 1209
0.29 | 236.5 | 1141 | 1204.5
0.3 | 221.5 | 1139.5 | 1189.5
0.31 | 217.5 | 1121 | 1181.5
0.32 | 197.5 | 1118 | 1180
0.33 | 193 | 1103.5 | 1157
0.34 | 175.5 | 1089.5 | 1149
0.35 | 157.5 | 1076 | 1131.5
0.36 | 154 | 1064 | 1119.5
0.37 | 146.5 | 1055.5 | 1112.5
0.38 | 137.5 | 1025.5 | 1085
0.39 | 124 | 1008 | 1064.5
0.4 | 118 | 987 | 1045
0.41 | 115.5 | 969 | 1035.5
0.42 | 113.5 | 951.5 | 1020
0.43 | 95 | 920.5 | 991.5
0.44 | 85 | 894.5 | 959
0.45 | 91 | 869.5 | 932
0.46 | 83.5 | 843 | 916.5
0.47 | 87 | 811 | 915
0.48 | 71 | 785.5 | 890
0.49 | 61.5 | 753.5 | 845
0.5 | 76 | 733 | 830