## IDS-VDS Characteristic (mA-mm)
VGS (V) | VDS = 0.100 V | VDS = 0.500 V | VDS = 0.900 V
-0.75 | 0.00039627 | 0.0017093 | 0.005777
-0.74 | 0.00037893 | 0.001646 | 0.005582
-0.73 | 0.00036271 | 0.0015862 | 0.005408
-0.72 | 0.00034439 | 0.0015164 | 0.005257
-0.71 | 0.00032868 | 0.0014692 | 0.0051
-0.7 | 0.00031427 | 0.0014144 | 0.0049356
-0.69 | 0.00029944 | 0.0013535 | 0.0047884
-0.68 | 0.00028282 | 0.0013112 | 0.004621
-0.67 | 0.00027129 | 0.0012563 | 0.0044796
-0.66 | 0.00025925 | 0.0012118 | 0.0042954
-0.65 | 0.00024732 | 0.0011662 | 0.0041863
-0.64 | 0.00023565 | 0.0011164 | 0.0040597
-0.63 | 0.00022383 | 0.0010785 | 0.0039175
-0.62 | 0.00021381 | 0.0010369 | 0.0038049
-0.61 | 0.00020236 | 0.0009947 | 0.0036681
-0.6 | 0.00019492 | 0.0009602 | 0.0035734
-0.59 | 0.00018494 | 0.0009204 | 0.0034554
-0.58 | 0.00017687 | 0.0008925 | 0.0033473
-0.57 | 0.00016784 | 0.0008514 | 0.0032661
-0.56 | 0.00016049 | 0.0008243 | 0.0031354
-0.55 | 0.0001528 | 0.0007937 | 0.0030226
-0.54 | 0.00014565 | 0.0007639 | 0.0029313
-0.53 | 0.00013984 | 0.0007366 | 0.002838
-0.52 | 0.00013305 | 0.0007033 | 0.0027393
-0.51 | 0.00012766 | 0.0006829 | 0.0026807
-0.5 | 0.00012229 | 0.0006601 | 0.0025877
-0.49 | 0.00011883 | 0.0006418 | 0.0025225
-0.48 | 0.00011489 | 0.0006237 | 0.0024725
-0.47 | 0.00011386 | 0.000617 | 0.0024177
-0.46 | 0.00011279 | 0.0006069 | 0.0023873
-0.45 | 0.00011554 | 0.0006073 | 0.0023752
-0.44 | 0.00011926 | 0.0006133 | 0.002378
-0.43 | 0.00012799 | 0.0006257 | 0.0024396
-0.42 | 0.00014168 | 0.0006638 | 0.0025435
-0.41 | 0.00016238 | 0.0007134 | 0.0027017
-0.4 | 0.00019274 | 0.0008075 | 0.0029789
-0.39 | 0.00023474 | 0.0009266 | 0.0033739
-0.38 | 0.00029872 | 0.0011123 | 0.0039567
-0.37 | 0.00038283 | 0.0013587 | 0.0047931
-0.36 | 0.00050877 | 0.0017244 | 0.006078
-0.35 | 0.000689 | 0.0022128 | 0.007737
-0.34 | 0.0009314 | 0.0029086 | 0.010176
-0.33 | 0.0012519 | 0.0038772 | 0.013508
-0.32 | 0.0017158 | 0.0052132 | 0.01825
-0.31 | 0.0023194 | 0.007195 | 0.024788
-0.3 | 0.0032053 | 0.009675 | 0.033933
-0.29 | 0.0043576 | 0.01328 | 0.046588
-0.28 | 0.006132 | 0.017999 | 0.06425
-0.27 | 0.008324 | 0.02477 | 0.08858
-0.26 | 0.011473 | 0.033578 | 0.12072
-0.25 | 0.015535 | 0.046231 | 0.16695
-0.24 | 0.021406 | 0.06326 | 0.22758
-0.23 | 0.029072 | 0.08546 | 0.31102
-0.22 | 0.039927 | 0.117 | 0.42226
-0.21 | 0.054196 | 0.15816 | 0.5716
-0.2 | 0.07381 | 0.21361 | 0.7744
-0.19 | 0.10011 | 0.28871 | 1.0395
-0.18 | 0.13601 | 0.38593 | 1.4056
-0.17 | 0.18242 | 0.52164 | 1.8657
-0.16 | 0.24728 | 0.6971 | 2.4812
-0.15 | 0.32907 | 0.9293 | 3.2553
-0.14 | 0.4446 | 1.2312 | 4.2427
-0.13 | 0.5856 | 1.6357 | 5.5104
-0.12 | 0.7858 | 2.1425 | 7.099
-0.11 | 1.037 | 2.8073 | 9.029
-0.1 | 1.368 | 3.6412 | 11.286
-0.09 | 1.8028 | 4.7174 | 14.084
-0.08 | 2.3382 | 5.99 | 17.274
-0.07 | 3.044 | 7.635 | 20.955
-0.06 | 3.8915 | 9.649 | 25.139
-0.05 | 4.9901 | 12.011 | 29.906
-0.04 | 6.233 | 14.858 | 35.127
-0.03 | 7.848 | 18.133 | 40.994
-0.02 | 9.713 | 21.991 | 47.32
-0.01 | 11.898 | 26.282 | 54.053
0 | 14.486 | 31.228 | 61.63
0.01 | 17.352 | 36.613 | 69.43
0.02 | 20.658 | 42.535 | 77.58
0.03 | 24.173 | 49.069 | 86.43
0.04 | 28.178 | 55.997 | 95.47
0.05 | 32.322 | 63.32 | 104.86
0.06 | 36.848 | 71.17 | 114.68
0.07 | 41.602 | 79.56 | 125.01
0.08 | 46.389 | 88.12 | 135.28
0.09 | 51.577 | 97.16 | 146.12
0.1 | 56.562 | 106.51 | 156.91
0.11 | 61.76 | 116.13 | 168.14
0.12 | 66.94 | 126.24 | 179.66
0.13 | 72.17 | 136.21 | 191.22
0.14 | 77.17 | 146.65 | 202.91
0.15 | 82.18 | 157.22 | 214.68
0.16 | 87.21 | 168.06 | 226.72
0.17 | 91.75 | 179.02 | 238.81
0.18 | 96.39 | 190.02 | 250.93
0.19 | 100.62 | 201.26 | 262.93
0.2 | 104.87 | 212.53 | 275.31
0.21 | 108.95 | 224.06 | 287.74
0.22 | 112.64 | 235.4 | 300.04
0.23 | 116.27 | 246.94 | 312.37
0.24 | 119.55 | 258.47 | 324.59
0.25 | 122.86 | 270.08 | 337.08
0.26 | 125.85 | 281.75 | 349.33
0.27 | 128.63 | 293.09 | 361.51
0.28 | 131.29 | 304.75 | 373.7
0.29 | 133.81 | 316.13 | 385.72
0.3 | 136.27 | 327.61 | 397.86
0.31 | 138.4 | 339 | 409.79
0.32 | 140.62 | 350.16 | 421.61
0.33 | 142.44 | 361.36 | 433.24
0.34 | 144.26 | 372.34 | 444.91
0.35 | 146.13 | 383.32 | 456.33
0.36 | 147.65 | 393.9 | 467.65
0.37 | 149.16 | 404.67 | 478.99
0.38 | 150.53 | 415.17 | 489.74
0.39 | 151.81 | 425.35 | 500.72
0.4 | 153.16 | 435.42 | 511.33
0.41 | 154.28 | 445.16 | 521.74
0.42 | 155.37 | 454.93 | 532.2
0.43 | 156.37 | 464.35 | 542.19
0.44 | 157.41 | 473.55 | 552.05
0.45 | 158.27 | 482.35 | 561.66
0.46 | 159.2 | 491.01 | 571.1
0.47 | 159.95 | 499.43 | 580.2
0.48 | 160.72 | 507.45 | 589
0.49 | 161.71 | 515.22 | 597.8
0.5 | 162.3 | 522.71 | 606.3

## Tranconductance (mS-mm)
VGS (V) | VDS = 0.100 V | VDS = 0.500 V | VDS = 0.900 V
-0.75 | -0.001734 | -0.00633 | -0.0195
-0.74 | -0.001678 | -0.006155 | -0.01845
-0.73 | -0.001727 | -0.00648 | -0.01625
-0.72 | -0.0017015 | -0.00585 | -0.0154
-0.71 | -0.001506 | -0.0051 | -0.01607
-0.7 | -0.001462 | -0.005785 | -0.01558
-0.69 | -0.0015725 | -0.00516 | -0.01573
-0.68 | -0.0014075 | -0.00486 | -0.01544
-0.67 | -0.0011785 | -0.00497 | -0.01628
-0.66 | -0.0011985 | -0.004505 | -0.014665
-0.65 | -0.00118 | -0.00477 | -0.011785
-0.64 | -0.0011745 | -0.004385 | -0.01344
-0.63 | -0.001092 | -0.003975 | -0.01274
-0.62 | -0.0010735 | -0.00419 | -0.01247
-0.61 | -0.0009445 | -0.003835 | -0.011575
-0.6 | -0.000871 | -0.003715 | -0.010635
-0.59 | -0.0009025 | -0.003385 | -0.011305
-0.58 | -0.000855 | -0.00345 | -0.009465
-0.57 | -0.000819 | -0.00341 | -0.010595
-0.56 | -0.000752 | -0.002885 | -0.012175
-0.55 | -0.000742 | -0.00302 | -0.010205
-0.54 | -0.000648 | -0.002855 | -0.00923
-0.53 | -0.00063 | -0.00303 | -0.0096
-0.52 | -0.000609 | -0.002685 | -0.007865
-0.51 | -0.000538 | -0.00216 | -0.00758
-0.5 | -0.0004415 | -0.002055 | -0.00791
-0.49 | -0.00037 | -0.00182 | -0.00576
-0.48 | -0.0002485 | -0.00124 | -0.00524
-0.47 | -0.000105 | -0.00084 | -0.00426
-0.46 | 8.4e-05 | -0.000485 | -0.002125
-0.45 | 0.0003235 | 0.00032 | -0.000465
-0.44 | 0.0006225 | 0.00092 | 0.00322
-0.43 | 0.001121 | 0.002525 | 0.008275
-0.42 | 0.0017195 | 0.004385 | 0.013105
-0.41 | 0.002553 | 0.007185 | 0.02177
-0.4 | 0.003618 | 0.01066 | 0.03361
-0.39 | 0.005299 | 0.01524 | 0.04889
-0.38 | 0.0074045 | 0.021605 | 0.07096
-0.37 | 0.0105025 | 0.030605 | 0.106065
-0.36 | 0.0153085 | 0.042705 | 0.147195
-0.35 | 0.0211315 | 0.05921 | 0.2049
-0.34 | 0.028145 | 0.08322 | 0.28855
-0.33 | 0.03922 | 0.11523 | 0.4037
-0.32 | 0.053375 | 0.16589 | 0.564
-0.31 | 0.074475 | 0.22309 | 0.78415
-0.3 | 0.10191 | 0.30425 | 1.09
-0.29 | 0.146335 | 0.4162 | 1.51585
-0.28 | 0.19832 | 0.5745 | 2.0996
-0.27 | 0.26705 | 0.77895 | 2.8235
-0.26 | 0.36055 | 1.07305 | 3.9185
-0.25 | 0.49665 | 1.4841 | 5.343
-0.24 | 0.67685 | 1.96145 | 7.2035
-0.23 | 0.92605 | 2.687 | 9.734
-0.22 | 1.2562 | 3.635 | 13.029
-0.21 | 1.69415 | 4.8305 | 17.607
-0.2 | 2.2957 | 6.5275 | 23.395
-0.19 | 3.11 | 8.616 | 31.56
-0.18 | 4.1155 | 11.6465 | 41.31
-0.17 | 5.5635 | 15.5585 | 53.78
-0.16 | 7.3325 | 20.383 | 69.48
-0.15 | 9.866 | 26.705 | 88.075
-0.14 | 12.8265 | 35.32 | 112.755
-0.13 | 17.06 | 45.565 | 142.815
-0.12 | 22.57 | 58.58 | 175.93
-0.11 | 29.11 | 74.935 | 209.35
-0.1 | 38.29 | 95.505 | 252.75
-0.09 | 48.51 | 117.44 | 299.4
-0.08 | 62.06 | 145.88 | 343.55
-0.07 | 77.665 | 182.95 | 393.25
-0.06 | 97.305 | 218.8 | 447.55
-0.05 | 117.075 | 260.45 | 499.4
-0.04 | 142.895 | 306.1 | 554.4
-0.03 | 174 | 356.65 | 609.65
-0.02 | 202.5 | 407.45 | 652.95
-0.01 | 238.65 | 461.85 | 715.5
0 | 272.7 | 516.55 | 768.85
0.01 | 308.6 | 565.35 | 797.5
0.02 | 341.05 | 622.8 | 850
0.03 | 376 | 673.1 | 894.5
0.04 | 407.45 | 712.55 | 921.5
0.05 | 433.5 | 758.65 | 960.5
0.06 | 464 | 812 | 1007.5
0.07 | 477.05 | 847.5 | 1030
0.08 | 498.75 | 880 | 1055.5
0.09 | 508.65 | 919.5 | 1081.5
0.1 | 509.15 | 948.5 | 1101
0.11 | 518.9 | 986.5 | 1137.5
0.12 | 520.5 | 1004 | 1154
0.13 | 511.5 | 1020.5 | 1162.5
0.14 | 500.5 | 1050.5 | 1173
0.15 | 502 | 1070.5 | 1190.5
0.16 | 478.5 | 1090 | 1206.5
0.17 | 459 | 1098 | 1210.5
0.18 | 443.5 | 1112 | 1206
0.19 | 424 | 1125.5 | 1219
0.2 | 416.5 | 1140 | 1240.5
0.21 | 388.5 | 1143.5 | 1236.5
0.22 | 366 | 1144 | 1231.5
0.23 | 345.5 | 1153.5 | 1227.5
0.24 | 329.5 | 1157 | 1235.5
0.25 | 315 | 1164 | 1237
0.26 | 288.5 | 1150.5 | 1221.5
0.27 | 272 | 1150 | 1218.5
0.28 | 259 | 1152 | 1210.5
0.29 | 249 | 1143 | 1208
0.3 | 229.5 | 1143.5 | 1203.5
0.31 | 217.5 | 1127.5 | 1187.5
0.32 | 202 | 1118 | 1172.5
0.33 | 182 | 1109 | 1165
0.34 | 184.5 | 1098 | 1154.5
0.35 | 169.5 | 1078 | 1137
0.36 | 151.5 | 1067.5 | 1133
0.37 | 144 | 1063.5 | 1104.5
0.38 | 132.5 | 1034 | 1086.5
0.39 | 131.5 | 1012.5 | 1079.5
0.4 | 123.5 | 990.5 | 1051
0.41 | 110.5 | 975.5 | 1043.5
0.42 | 104.5 | 959.5 | 1022.5
0.43 | 102 | 931 | 992.5
0.44 | 95 | 900 | 973.5
0.45 | 89.5 | 873 | 952.5
0.46 | 84 | 854 | 927
0.47 | 76 | 822 | 895
0.48 | 88 | 789.5 | 880
0.49 | 79 | 763 | 865
0.5 | 59 | 749 | 850