## IDS-VDS Characteristic (mA-mm)
VGS (V) | VDS = 0.100 V | VDS = 0.500 V | VDS = 0.900 V
-0.75 | 0.00036924 | 0.0015562 | 0.005265
-0.74 | 0.00035277 | 0.0015167 | 0.005098
-0.73 | 0.00033554 | 0.0014479 | 0.0050054
-0.72 | 0.00032236 | 0.0013992 | 0.0048184
-0.71 | 0.00030697 | 0.0013529 | 0.00468
-0.7 | 0.00029137 | 0.0012954 | 0.0045322
-0.69 | 0.00027938 | 0.001241 | 0.0043619
-0.68 | 0.00026792 | 0.0012014 | 0.0041953
-0.67 | 0.00025687 | 0.0011515 | 0.004084
-0.66 | 0.00024414 | 0.0011188 | 0.0039691
-0.65 | 0.00023271 | 0.001072 | 0.00384
-0.64 | 0.00022209 | 0.0010326 | 0.0037459
-0.63 | 0.00021203 | 0.0009925 | 0.003608
-0.62 | 0.00020268 | 0.0009559 | 0.0034815
-0.61 | 0.00019565 | 0.0009225 | 0.0033603
-0.6 | 0.00018496 | 0.0008867 | 0.0032495
-0.59 | 0.00017593 | 0.0008506 | 0.0031428
-0.58 | 0.00016731 | 0.0008205 | 0.0030406
-0.57 | 0.00016045 | 0.0007911 | 0.0029361
-0.56 | 0.0001527 | 0.0007683 | 0.002857
-0.55 | 0.00014494 | 0.0007387 | 0.0027582
-0.54 | 0.0001392 | 0.0007126 | 0.0026656
-0.53 | 0.00013355 | 0.0006883 | 0.0025827
-0.52 | 0.00012734 | 0.0006619 | 0.0024824
-0.51 | 0.00012286 | 0.0006335 | 0.0024202
-0.5 | 0.00011915 | 0.0006199 | 0.002349
-0.49 | 0.00011461 | 0.0005983 | 0.0022926
-0.48 | 0.00011269 | 0.0005843 | 0.0022432
-0.47 | 0.00011086 | 0.0005764 | 0.0021972
-0.46 | 0.000111 | 0.0005698 | 0.0021857
-0.45 | 0.00011268 | 0.0005718 | 0.0021911
-0.44 | 0.00011798 | 0.0005773 | 0.0022267
-0.43 | 0.00012624 | 0.0006066 | 0.0022653
-0.42 | 0.00014205 | 0.0006434 | 0.0023959
-0.41 | 0.00016291 | 0.0007051 | 0.0025768
-0.4 | 0.00019546 | 0.000793 | 0.0028507
-0.39 | 0.00024115 | 0.0009295 | 0.0032633
-0.38 | 0.00030529 | 0.0011127 | 0.003875
-0.37 | 0.00039681 | 0.0013819 | 0.0047555
-0.36 | 0.00051922 | 0.0017524 | 0.006081
-0.35 | 0.0007099 | 0.0022761 | 0.007813
-0.34 | 0.0009636 | 0.0030005 | 0.010304
-0.33 | 0.0012902 | 0.0039949 | 0.013795
-0.32 | 0.0017721 | 0.0053896 | 0.018598
-0.31 | 0.0024119 | 0.007416 | 0.025365
-0.3 | 0.0033194 | 0.010053 | 0.0349
-0.29 | 0.0045485 | 0.01373 | 0.047856
-0.28 | 0.006299 | 0.018579 | 0.06592
-0.27 | 0.008669 | 0.025556 | 0.09103
-0.26 | 0.011756 | 0.034677 | 0.12436
-0.25 | 0.016216 | 0.0479 | 0.17037
-0.24 | 0.021932 | 0.06504 | 0.23238
-0.23 | 0.030154 | 0.08824 | 0.31646
-0.22 | 0.040652 | 0.12037 | 0.43404
-0.21 | 0.055605 | 0.16236 | 0.5881
-0.2 | 0.07614 | 0.21914 | 0.7937
-0.19 | 0.10259 | 0.29693 | 1.0683
-0.18 | 0.1391 | 0.39833 | 1.4372
-0.17 | 0.18747 | 0.53773 | 1.9053
-0.16 | 0.25097 | 0.7135 | 2.5288
-0.15 | 0.33982 | 0.9492 | 3.3312
-0.14 | 0.45144 | 1.2609 | 4.3439
-0.13 | 0.6022 | 1.6697 | 5.636
-0.12 | 0.7979 | 2.1873 | 7.235
-0.11 | 1.0603 | 2.8718 | 9.166
-0.1 | 1.3968 | 3.7042 | 11.504
-0.09 | 1.8331 | 4.8054 | 14.303
-0.08 | 2.4007 | 6.143 | 17.508
-0.07 | 3.0894 | 7.796 | 21.274
-0.06 | 3.9948 | 9.795 | 25.503
-0.05 | 5.065 | 12.219 | 30.286
-0.04 | 6.367 | 15.081 | 35.574
-0.03 | 7.964 | 18.439 | 41.418
-0.02 | 9.847 | 22.272 | 47.686
-0.01 | 12.094 | 26.575 | 54.574
0 | 14.638 | 31.553 | 62.09
0.01 | 17.631 | 36.987 | 69.91
0.02 | 20.755 | 42.929 | 78.11
0.03 | 24.513 | 49.453 | 86.87
0.04 | 28.337 | 56.331 | 95.97
0.05 | 32.644 | 63.76 | 105.45
0.06 | 37.123 | 71.59 | 115.25
0.07 | 41.785 | 79.97 | 125.35
0.08 | 46.823 | 88.65 | 135.83
0.09 | 51.767 | 97.59 | 146.51
0.1 | 56.963 | 106.88 | 157.39
0.11 | 62.01 | 116.57 | 168.68
0.12 | 67.3 | 126.47 | 179.98
0.13 | 72.35 | 136.69 | 191.52
0.14 | 77.48 | 147.05 | 203.23
0.15 | 82.58 | 157.41 | 215
0.16 | 87.37 | 168.42 | 227.05
0.17 | 92.18 | 179.34 | 239.01
0.18 | 96.54 | 190.34 | 251.07
0.19 | 100.96 | 201.54 | 263.29
0.2 | 105.11 | 212.69 | 275.52
0.21 | 109.11 | 224.3 | 287.73
0.22 | 112.93 | 235.66 | 300.14
0.23 | 116.43 | 247.16 | 312.44
0.24 | 119.8 | 258.5 | 324.62
0.25 | 123 | 270.24 | 337.04
0.26 | 125.97 | 281.74 | 349.03
0.27 | 128.84 | 293.16 | 361.35
0.28 | 131.46 | 304.69 | 373.46
0.29 | 134.18 | 315.96 | 385.45
0.3 | 136.33 | 327.57 | 397.61
0.31 | 138.64 | 338.87 | 409.41
0.32 | 140.53 | 349.99 | 421.18
0.33 | 142.64 | 361.22 | 432.87
0.34 | 144.58 | 372.11 | 444.44
0.35 | 146.11 | 383.05 | 455.69
0.36 | 147.73 | 393.72 | 466.98
0.37 | 149.18 | 404.37 | 478.21
0.38 | 150.58 | 414.73 | 489.15
0.39 | 152.08 | 424.93 | 499.96
0.4 | 153.18 | 434.87 | 510.35
0.41 | 154.24 | 444.72 | 520.83
0.42 | 155.41 | 454.38 | 531.14
0.43 | 156.55 | 463.6 | 541.18
0.44 | 157.49 | 472.78 | 551.08
0.45 | 158.45 | 481.64 | 560.5
0.46 | 159.11 | 490.23 | 570
0.47 | 160.09 | 498.6 | 578.9
0.48 | 161.03 | 506.5 | 588
0.49 | 161.63 | 514.34 | 596.6
0.5 | 162.19 | 521.71 | 605

## Tranconductance (mS-mm)
VGS (V) | VDS = 0.100 V | VDS = 0.500 V | VDS = 0.900 V
-0.75 | -0.001647 | -0.00395 | -0.0167
-0.74 | -0.001685 | -0.005415 | -0.01298
-0.73 | -0.0015205 | -0.005875 | -0.01398
-0.72 | -0.0014285 | -0.00475 | -0.01627
-0.71 | -0.0015495 | -0.00519 | -0.01431
-0.7 | -0.0013795 | -0.005595 | -0.015905
-0.69 | -0.0011725 | -0.0047 | -0.016845
-0.68 | -0.0011255 | -0.004475 | -0.013895
-0.67 | -0.001189 | -0.00413 | -0.01131
-0.66 | -0.001208 | -0.003975 | -0.0122
-0.65 | -0.0011025 | -0.00431 | -0.01116
-0.64 | -0.001034 | -0.003975 | -0.0116
-0.63 | -0.0009705 | -0.003835 | -0.01322
-0.62 | -0.000819 | -0.0035 | -0.012385
-0.61 | -0.000886 | -0.00346 | -0.0116
-0.6 | -0.000986 | -0.003595 | -0.010875
-0.59 | -0.0008825 | -0.00331 | -0.010445
-0.58 | -0.000774 | -0.002975 | -0.010335
-0.57 | -0.0007305 | -0.00261 | -0.00918
-0.56 | -0.0007755 | -0.00262 | -0.008895
-0.55 | -0.000675 | -0.002785 | -0.00957
-0.54 | -0.0005695 | -0.00252 | -0.008775
-0.53 | -0.000593 | -0.002535 | -0.00916
-0.52 | -0.0005345 | -0.00274 | -0.008125
-0.51 | -0.0004095 | -0.0021 | -0.00667
-0.5 | -0.0004125 | -0.00176 | -0.00638
-0.49 | -0.000323 | -0.00178 | -0.00529
-0.48 | -0.0001875 | -0.001095 | -0.00477
-0.47 | -8.45e-05 | -0.000725 | -0.002875
-0.46 | 9.1e-05 | -0.00023 | -0.000305
-0.45 | 0.000349 | 0.000375 | 0.00205
-0.44 | 0.000678 | 0.00174 | 0.00371
-0.43 | 0.0012035 | 0.003305 | 0.00846
-0.42 | 0.0018335 | 0.004925 | 0.015575
-0.41 | 0.0026705 | 0.00748 | 0.02274
-0.4 | 0.003912 | 0.01122 | 0.034325
-0.39 | 0.0054915 | 0.015985 | 0.051215
-0.38 | 0.007783 | 0.02262 | 0.07461
-0.37 | 0.0106965 | 0.031985 | 0.1103
-0.36 | 0.0156545 | 0.04471 | 0.152875
-0.35 | 0.022219 | 0.062405 | 0.21115
-0.34 | 0.029015 | 0.08594 | 0.2991
-0.33 | 0.040425 | 0.119455 | 0.4147
-0.32 | 0.056085 | 0.171055 | 0.5785
-0.31 | 0.077365 | 0.23317 | 0.8151
-0.3 | 0.10683 | 0.3157 | 1.12455
-0.29 | 0.14898 | 0.4263 | 1.551
-0.28 | 0.206025 | 0.5913 | 2.1587
-0.27 | 0.27285 | 0.8049 | 2.922
-0.26 | 0.37735 | 1.1172 | 3.967
-0.25 | 0.5088 | 1.51815 | 5.401
-0.24 | 0.6969 | 2.017 | 7.3045
-0.23 | 0.936 | 2.7665 | 10.083
-0.22 | 1.27255 | 3.706 | 13.582
-0.21 | 1.7744 | 4.9385 | 17.983
-0.2 | 2.34925 | 6.7285 | 24.01
-0.19 | 3.148 | 8.9595 | 32.175
-0.18 | 4.244 | 12.04 | 41.85
-0.17 | 5.5935 | 15.7585 | 54.58
-0.16 | 7.6175 | 20.5735 | 71.295
-0.15 | 10.0235 | 27.37 | 90.755
-0.14 | 13.119 | 36.025 | 115.24
-0.13 | 17.323 | 46.32 | 144.555
-0.12 | 22.905 | 60.105 | 176.5
-0.11 | 29.945 | 75.845 | 213.45
-0.1 | 38.64 | 96.68 | 256.85
-0.09 | 50.195 | 121.94 | 300.2
-0.08 | 62.815 | 149.53 | 348.55
-0.07 | 79.705 | 182.6 | 399.75
-0.06 | 98.78 | 221.15 | 450.6
-0.05 | 118.61 | 264.3 | 503.55
-0.04 | 144.95 | 311 | 556.6
-0.03 | 174 | 359.55 | 605.6
-0.02 | 206.5 | 406.8 | 657.8
-0.01 | 239.55 | 464.05 | 720.2
0 | 276.85 | 520.6 | 766.8
0.01 | 305.85 | 568.8 | 801
0.02 | 344.1 | 623.3 | 848
0.03 | 379.1 | 670.1 | 893
0.04 | 406.55 | 715.35 | 929
0.05 | 439.3 | 762.95 | 964
0.06 | 457.05 | 810.5 | 995
0.07 | 485 | 853 | 1029
0.08 | 499.1 | 881 | 1058
0.09 | 507 | 911.5 | 1078
0.1 | 512.15 | 949 | 1108.5
0.11 | 516.85 | 979.5 | 1129.5
0.12 | 517 | 1006 | 1142
0.13 | 509 | 1029 | 1162.5
0.14 | 511.5 | 1036 | 1174
0.15 | 494.5 | 1068.5 | 1191
0.16 | 480 | 1096.5 | 1200.5
0.17 | 458.5 | 1096 | 1201
0.18 | 439 | 1110 | 1214
0.19 | 428.5 | 1117.5 | 1222.5
0.2 | 407.5 | 1138 | 1222
0.21 | 391 | 1148.5 | 1231
0.22 | 366 | 1143 | 1235.5
0.23 | 343.5 | 1142 | 1224
0.24 | 328.5 | 1154 | 1230
0.25 | 308.5 | 1162 | 1220.5
0.26 | 292 | 1146 | 1215.5
0.27 | 274.5 | 1147.5 | 1221.5
0.28 | 267 | 1140 | 1205
0.29 | 243.5 | 1144 | 1207.5
0.3 | 223 | 1145.5 | 1198
0.31 | 210 | 1121 | 1178.5
0.32 | 200 | 1117.5 | 1173
0.33 | 202.5 | 1106 | 1163
0.34 | 173.5 | 1091.5 | 1141
0.35 | 157.5 | 1080.5 | 1127
0.36 | 153.5 | 1066 | 1126
0.37 | 142.5 | 1050.5 | 1108.5
0.38 | 145 | 1028 | 1087.5
0.39 | 130 | 1007 | 1060
0.4 | 108 | 989.5 | 1043.5
0.41 | 111.5 | 975.5 | 1039.5
0.42 | 115.5 | 944 | 1017.5
0.43 | 104 | 920 | 997
0.44 | 95 | 902 | 966
0.45 | 81 | 872.5 | 946
0.46 | 82 | 848 | 920
0.47 | 96 | 813.5 | 900
0.48 | 77 | 787 | 885
0.49 | 58 | 760.5 | 850
0.5 | 56 | 737 | 840