## IDS-VDS Characteristic (mA-mm)
VGS (V) | VDS = 0.100 V | VDS = 0.500 V | VDS = 0.900 V
-0.75 | 0.00024869 | 0.0009335 | 0.0029804
-0.74 | 0.00023784 | 0.0009003 | 0.0028798
-0.73 | 0.0002268 | 0.0008728 | 0.0028106
-0.72 | 0.00021636 | 0.0008473 | 0.0027066
-0.71 | 0.00020783 | 0.0008168 | 0.0026067
-0.7 | 0.00019859 | 0.00079 | 0.0025305
-0.69 | 0.00018949 | 0.0007613 | 0.0024671
-0.68 | 0.00018259 | 0.0007286 | 0.0023977
-0.67 | 0.00017386 | 0.0007096 | 0.0023295
-0.66 | 0.00016654 | 0.0006811 | 0.0022656
-0.65 | 0.00015867 | 0.0006623 | 0.0021792
-0.64 | 0.00015163 | 0.0006347 | 0.0021273
-0.63 | 0.00014593 | 0.0006154 | 0.0020523
-0.62 | 0.00013953 | 0.0005941 | 0.0019805
-0.61 | 0.00013124 | 0.0005698 | 0.0019182
-0.6 | 0.00012715 | 0.0005526 | 0.0018673
-0.59 | 0.00012148 | 0.0005325 | 0.0017977
-0.58 | 0.00011587 | 0.0005141 | 0.0017514
-0.57 | 0.00011022 | 0.00049365 | 0.0016935
-0.56 | 0.0001058 | 0.00047354 | 0.0016409
-0.55 | 0.00010091 | 0.00046018 | 0.0016041
-0.54 | 9.716e-05 | 0.00044614 | 0.0015507
-0.53 | 9.299e-05 | 0.00043077 | 0.0014966
-0.52 | 8.949e-05 | 0.00041625 | 0.0014573
-0.51 | 8.621e-05 | 0.00040744 | 0.001412
-0.5 | 8.339e-05 | 0.00039882 | 0.0013956
-0.49 | 8.176e-05 | 0.00038876 | 0.0013654
-0.48 | 8.036e-05 | 0.00038487 | 0.001344
-0.47 | 8.161e-05 | 0.00038298 | 0.0013485
-0.46 | 8.33e-05 | 0.00038829 | 0.0013556
-0.45 | 8.775e-05 | 0.00039566 | 0.001385
-0.44 | 9.461e-05 | 0.00041505 | 0.0014349
-0.43 | 0.00010599 | 0.00044628 | 0.0015354
-0.42 | 0.00012234 | 0.00049467 | 0.0016842
-0.41 | 0.00014573 | 0.0005661 | 0.0018996
-0.4 | 0.00018056 | 0.0006696 | 0.0022259
-0.39 | 0.00022657 | 0.0008184 | 0.0026836
-0.38 | 0.00029636 | 0.0010146 | 0.003342
-0.37 | 0.00038539 | 0.0013066 | 0.0042487
-0.36 | 0.00051904 | 0.0016803 | 0.0055555
-0.35 | 0.0007091 | 0.0022393 | 0.007472
-0.34 | 0.0009648 | 0.0029741 | 0.009992
-0.33 | 0.0012944 | 0.00403 | 0.013597
-0.32 | 0.0017769 | 0.0054122 | 0.018607
-0.31 | 0.0023953 | 0.007434 | 0.025455
-0.3 | 0.0033062 | 0.010206 | 0.034856
-0.29 | 0.0044811 | 0.013801 | 0.04806
-0.28 | 0.006258 | 0.018969 | 0.06656
-0.27 | 0.008465 | 0.025774 | 0.09113
-0.26 | 0.011571 | 0.034968 | 0.12495
-0.25 | 0.015655 | 0.047694 | 0.17108
-0.24 | 0.021302 | 0.06503 | 0.23209
-0.23 | 0.029064 | 0.08794 | 0.31665
-0.22 | 0.039266 | 0.11897 | 0.42796
-0.21 | 0.053378 | 0.16118 | 0.5804
-0.2 | 0.07206 | 0.21619 | 0.7825
-0.19 | 0.09769 | 0.2932 | 1.0471
-0.18 | 0.13101 | 0.38995 | 1.41
-0.17 | 0.177 | 0.52369 | 1.8721
-0.16 | 0.23556 | 0.6935 | 2.46
-0.15 | 0.31486 | 0.922 | 3.2326
-0.14 | 0.42305 | 1.2254 | 4.2314
-0.13 | 0.55839 | 1.6048 | 5.4478
-0.12 | 0.7382 | 2.1176 | 6.971
-0.11 | 0.9718 | 2.7412 | 8.863
-0.1 | 1.2883 | 3.5757 | 11.146
-0.09 | 1.6801 | 4.5965 | 13.833
-0.08 | 2.1923 | 5.886 | 16.977
-0.07 | 2.8423 | 7.425 | 20.55
-0.06 | 3.6371 | 9.36 | 24.664
-0.05 | 4.6662 | 11.684 | 29.311
-0.04 | 5.828 | 14.398 | 34.468
-0.03 | 7.353 | 17.593 | 40.173
-0.02 | 9.095 | 21.262 | 46.299
-0.01 | 11.248 | 25.517 | 53.014
0 | 13.628 | 30.228 | 60.33
0.01 | 16.471 | 35.483 | 68.12
0.02 | 19.524 | 41.174 | 76.14
0.03 | 23.019 | 47.526 | 84.79
0.04 | 26.793 | 54.36 | 93.64
0.05 | 30.853 | 61.43 | 103.12
0.06 | 35.314 | 69.14 | 112.93
0.07 | 39.874 | 77.23 | 123.02
0.08 | 44.795 | 85.66 | 133.25
0.09 | 49.662 | 94.5 | 143.9
0.1 | 54.716 | 103.64 | 154.76
0.11 | 59.75 | 113.04 | 165.91
0.12 | 64.92 | 122.84 | 177.36
0.13 | 70.09 | 132.68 | 188.63
0.14 | 75.02 | 142.98 | 200.3
0.15 | 80.15 | 153.37 | 212.06
0.16 | 84.86 | 163.99 | 223.92
0.17 | 89.59 | 174.83 | 235.98
0.18 | 94 | 185.57 | 247.92
0.19 | 98.21 | 196.75 | 260.07
0.2 | 102.52 | 207.91 | 272.12
0.21 | 106.41 | 219.28 | 284.45
0.22 | 110.24 | 230.55 | 296.58
0.23 | 113.64 | 241.71 | 308.86
0.24 | 116.99 | 253.23 | 321.04
0.25 | 120.25 | 264.75 | 333.33
0.26 | 123.07 | 276.16 | 345.51
0.27 | 125.95 | 287.42 | 357.35
0.28 | 128.45 | 298.76 | 369.47
0.29 | 130.96 | 310.14 | 381.44
0.3 | 133.28 | 321.5 | 393.47
0.31 | 135.38 | 332.61 | 405.38
0.32 | 137.36 | 343.59 | 416.84
0.33 | 139.31 | 354.76 | 428.5
0.34 | 141.14 | 365.66 | 439.9
0.35 | 142.66 | 376.32 | 451.26
0.36 | 144.26 | 386.99 | 462.34
0.37 | 145.7 | 397.31 | 473.46
0.38 | 147.13 | 407.61 | 484.27
0.39 | 148.52 | 417.67 | 494.99
0.4 | 149.5 | 427.46 | 505.47
0.41 | 150.65 | 437.08 | 515.66
0.42 | 151.71 | 446.55 | 525.92
0.43 | 152.67 | 455.7 | 535.86
0.44 | 153.69 | 464.66 | 545.51
0.45 | 154.45 | 473.3 | 555.11
0.46 | 155.25 | 481.64 | 564.3
0.47 | 156.07 | 489.8 | 573.2
0.48 | 156.83 | 497.58 | 581.8
0.49 | 157.45 | 505.08 | 590.8
0.5 | 158.11 | 512.33 | 599

## Tranconductance (mS-mm)
VGS (V) | VDS = 0.100 V | VDS = 0.500 V | VDS = 0.900 V
-0.75 | -0.001085 | -0.00332 | -0.01006
-0.74 | -0.0010945 | -0.003035 | -0.00849
-0.73 | -0.001074 | -0.00265 | -0.00866
-0.72 | -0.0009485 | -0.0028 | -0.010195
-0.71 | -0.0008885 | -0.002865 | -0.008805
-0.7 | -0.000917 | -0.002775 | -0.00698
-0.69 | -0.0008 | -0.00307 | -0.00664
-0.68 | -0.0007815 | -0.002585 | -0.00688
-0.67 | -0.0008025 | -0.002375 | -0.006605
-0.66 | -0.0007595 | -0.002365 | -0.007515
-0.65 | -0.0007455 | -0.00232 | -0.006915
-0.64 | -0.000637 | -0.002345 | -0.006345
-0.63 | -0.000605 | -0.00203 | -0.00734
-0.62 | -0.0007345 | -0.00228 | -0.006705
-0.61 | -0.000619 | -0.002075 | -0.00566
-0.6 | -0.000488 | -0.001865 | -0.006025
-0.59 | -0.000564 | -0.001925 | -0.005795
-0.58 | -0.000563 | -0.0019425 | -0.00521
-0.57 | -0.0005035 | -0.002028 | -0.005525
-0.56 | -0.0004655 | -0.0016735 | -0.00447
-0.55 | -0.000432 | -0.00137 | -0.00451
-0.54 | -0.000396 | -0.0014705 | -0.005375
-0.53 | -0.0003835 | -0.0014945 | -0.00467
-0.52 | -0.000339 | -0.0011665 | -0.00423
-0.51 | -0.000305 | -0.0008715 | -0.003085
-0.5 | -0.0002225 | -0.000934 | -0.00233
-0.49 | -0.0001515 | -0.0006975 | -0.00258
-0.48 | -7.5e-06 | -0.000289 | -0.000845
-0.47 | 0.000147 | 0.000171 | 0.00058
-0.46 | 0.000307 | 0.000634 | 0.001825
-0.45 | 0.0005655 | 0.001338 | 0.003965
-0.44 | 0.000912 | 0.002531 | 0.00752
-0.43 | 0.0013865 | 0.003981 | 0.012465
-0.42 | 0.001987 | 0.005991 | 0.01821
-0.41 | 0.002911 | 0.0087465 | 0.027085
-0.4 | 0.004042 | 0.012615 | 0.0392
-0.39 | 0.00579 | 0.01725 | 0.055805
-0.38 | 0.007941 | 0.02441 | 0.078255
-0.37 | 0.011134 | 0.033285 | 0.110675
-0.36 | 0.0161855 | 0.046635 | 0.161165
-0.35 | 0.022288 | 0.06469 | 0.221825
-0.34 | 0.029265 | 0.089535 | 0.30625
-0.33 | 0.040605 | 0.121905 | 0.43075
-0.32 | 0.055045 | 0.1702 | 0.5929
-0.31 | 0.076465 | 0.23969 | 0.81245
-0.3 | 0.10429 | 0.31835 | 1.13025
-0.29 | 0.14759 | 0.43815 | 1.5852
-0.28 | 0.199195 | 0.59865 | 2.1535
-0.27 | 0.26565 | 0.79995 | 2.9195
-0.26 | 0.3595 | 1.096 | 3.9975
-0.25 | 0.48655 | 1.5031 | 5.357
-0.24 | 0.67045 | 2.0123 | 7.2785
-0.23 | 0.8982 | 2.697 | 9.7935
-0.22 | 1.2157 | 3.662 | 13.1875
-0.21 | 1.6397 | 4.861 | 17.727
-0.2 | 2.2156 | 6.601 | 23.335
-0.19 | 2.9475 | 8.688 | 31.375
-0.18 | 3.9655 | 11.5245 | 41.25
-0.17 | 5.2275 | 15.1775 | 52.5
-0.16 | 6.893 | 19.9155 | 68.025
-0.15 | 9.3745 | 26.595 | 88.57
-0.14 | 12.1765 | 34.14 | 110.76
-0.13 | 15.7575 | 44.61 | 136.98
-0.12 | 20.6705 | 56.82 | 170.76
-0.11 | 27.505 | 72.905 | 208.75
-0.1 | 35.415 | 92.765 | 248.5
-0.09 | 45.2 | 115.515 | 291.55
-0.08 | 58.11 | 141.425 | 335.85
-0.07 | 72.24 | 173.7 | 384.35
-0.06 | 91.195 | 212.95 | 438.05
-0.05 | 109.545 | 251.9 | 490.2
-0.04 | 134.34 | 295.45 | 543.1
-0.03 | 163.35 | 343.2 | 591.55
-0.02 | 194.75 | 396.2 | 642.05
-0.01 | 226.65 | 448.3 | 701.55
0 | 261.15 | 498.3 | 755.3
0.01 | 294.8 | 547.3 | 790.5
0.02 | 327.4 | 602.15 | 833.5
0.03 | 363.45 | 659.3 | 875
0.04 | 391.7 | 695.2 | 916.5
0.05 | 426.05 | 739 | 964.5
0.06 | 451.05 | 790 | 995
0.07 | 474.05 | 826 | 1016
0.08 | 489.4 | 863.5 | 1044
0.09 | 496.05 | 899 | 1075.5
0.1 | 504.4 | 927 | 1100.5
0.11 | 510.2 | 960 | 1130
0.12 | 517 | 982 | 1136
0.13 | 505 | 1007 | 1147
0.14 | 503 | 1034.5 | 1171.5
0.15 | 492 | 1050.5 | 1181
0.16 | 472 | 1073 | 1196
0.17 | 457 | 1079 | 1200
0.18 | 431 | 1096 | 1204.5
0.19 | 426 | 1117 | 1210
0.2 | 410 | 1126.5 | 1219
0.21 | 386 | 1132 | 1223
0.22 | 361.5 | 1121.5 | 1220.5
0.23 | 337.5 | 1134 | 1223
0.24 | 330.5 | 1152 | 1223.5
0.25 | 304 | 1146.5 | 1223.5
0.26 | 285 | 1133.5 | 1201
0.27 | 269 | 1130 | 1198
0.28 | 250.5 | 1136 | 1204.5
0.29 | 241.5 | 1137 | 1200
0.3 | 221 | 1123.5 | 1197
0.31 | 204 | 1104.5 | 1168.5
0.32 | 196.5 | 1107.5 | 1156
0.33 | 189 | 1103.5 | 1153
0.34 | 167.5 | 1078 | 1138
0.35 | 156 | 1066.5 | 1122
0.36 | 152 | 1049.5 | 1110
0.37 | 143.5 | 1031 | 1096.5
0.38 | 141 | 1018 | 1076.5
0.39 | 118.5 | 992.5 | 1060
0.4 | 106.5 | 970.5 | 1033.5
0.41 | 110.5 | 954.5 | 1022.5
0.42 | 101 | 931 | 1010
0.43 | 99 | 905.5 | 979.5
0.44 | 89 | 880 | 962.5
0.45 | 78 | 849 | 939.5
0.46 | 81 | 825 | 904.5
0.47 | 79 | 797 | 875
0.48 | 69 | 764 | 880
0.49 | 64 | 737.5 | 860
0.5 | 66 | 725 | 820