## IDS-VDS Characteristic (mA-mm)
VGS (V) | VDS = 0.100 V | VDS = 0.500 V | VDS = 0.900 V
-0.75 | 0.0002354 | 0.0008977 | 0.002834
-0.74 | 0.00022624 | 0.00087 | 0.0027398
-0.73 | 0.00021545 | 0.0008389 | 0.0026705
-0.72 | 0.00020661 | 0.0008133 | 0.0025967
-0.71 | 0.00019709 | 0.0007785 | 0.0025216
-0.7 | 0.00018959 | 0.0007498 | 0.0024505
-0.69 | 0.00018024 | 0.0007214 | 0.002368
-0.68 | 0.00017193 | 0.0006974 | 0.0022938
-0.67 | 0.00016584 | 0.0006723 | 0.002223
-0.66 | 0.00015761 | 0.0006492 | 0.0021625
-0.65 | 0.00015106 | 0.0006312 | 0.0020978
-0.64 | 0.00014439 | 0.0006084 | 0.0020384
-0.63 | 0.00013824 | 0.0005854 | 0.0019681
-0.62 | 0.00013206 | 0.0005647 | 0.0019111
-0.61 | 0.00012749 | 0.0005498 | 0.00186
-0.6 | 0.0001218 | 0.0005268 | 0.0018034
-0.59 | 0.00011523 | 0.0005097 | 0.0017474
-0.58 | 0.00011028 | 0.00049506 | 0.0016885
-0.57 | 0.00010623 | 0.00047109 | 0.0016351
-0.56 | 0.00010139 | 0.00045811 | 0.0015843
-0.55 | 9.722e-05 | 0.00044239 | 0.0015362
-0.54 | 9.353e-05 | 0.00042625 | 0.0014886
-0.53 | 8.998e-05 | 0.0004117 | 0.0014493
-0.52 | 8.699e-05 | 0.00039892 | 0.0014249
-0.51 | 8.403e-05 | 0.00039132 | 0.0013832
-0.5 | 8.164e-05 | 0.00037989 | 0.0013468
-0.49 | 7.989e-05 | 0.00037423 | 0.0013374
-0.48 | 7.978e-05 | 0.00036995 | 0.001329
-0.47 | 8.056e-05 | 0.00037061 | 0.0013217
-0.46 | 8.257e-05 | 0.00037564 | 0.0013404
-0.45 | 8.786e-05 | 0.00038918 | 0.0013689
-0.44 | 9.493e-05 | 0.00040975 | 0.0014426
-0.43 | 0.00010713 | 0.00044408 | 0.0015445
-0.42 | 0.00012344 | 0.00049354 | 0.0017082
-0.41 | 0.00014983 | 0.00056789 | 0.0019408
-0.4 | 0.00018402 | 0.0006839 | 0.0022946
-0.39 | 0.00023711 | 0.0008432 | 0.0027859
-0.38 | 0.00030291 | 0.0010502 | 0.0034755
-0.37 | 0.00040413 | 0.0013548 | 0.0044878
-0.36 | 0.00053374 | 0.0017637 | 0.005909
-0.35 | 0.000736 | 0.0023292 | 0.007845
-0.34 | 0.0009935 | 0.0031349 | 0.010621
-0.33 | 0.0013478 | 0.0042095 | 0.014443
-0.32 | 0.0018262 | 0.005739 | 0.019721
-0.31 | 0.0025099 | 0.007846 | 0.026937
-0.3 | 0.003403 | 0.010554 | 0.037174
-0.29 | 0.0046939 | 0.014578 | 0.051233
-0.28 | 0.006434 | 0.019678 | 0.07062
-0.27 | 0.008842 | 0.027069 | 0.09689
-0.26 | 0.011899 | 0.036499 | 0.13203
-0.25 | 0.016316 | 0.049813 | 0.18064
-0.24 | 0.021981 | 0.06806 | 0.24547
-0.23 | 0.029951 | 0.09161 | 0.33519
-0.22 | 0.040545 | 0.12434 | 0.45272
-0.21 | 0.054927 | 0.16687 | 0.6095
-0.2 | 0.07497 | 0.22601 | 0.8238
-0.19 | 0.09989 | 0.30246 | 1.1022
-0.18 | 0.13516 | 0.40443 | 1.4715
-0.17 | 0.18158 | 0.54306 | 1.9495
-0.16 | 0.24231 | 0.7201 | 2.5766
-0.15 | 0.325 | 0.9524 | 3.3701
-0.14 | 0.43112 | 1.2599 | 4.3788
-0.13 | 0.5716 | 1.6597 | 5.6578
-0.12 | 0.7568 | 2.1681 | 7.212
-0.11 | 1.0044 | 2.8301 | 9.129
-0.1 | 1.3119 | 3.6575 | 11.406
-0.09 | 1.7324 | 4.7271 | 14.14
-0.08 | 2.2358 | 5.997 | 17.292
-0.07 | 2.9016 | 7.589 | 20.933
-0.06 | 3.7222 | 9.531 | 25.08
-0.05 | 4.7262 | 11.929 | 29.779
-0.04 | 5.954 | 14.634 | 34.981
-0.03 | 7.439 | 17.877 | 40.607
-0.02 | 9.272 | 21.59 | 46.822
-0.01 | 11.338 | 25.827 | 53.549
0 | 13.863 | 30.6 | 60.88
0.01 | 16.593 | 35.893 | 68.58
0.02 | 19.72 | 41.696 | 76.74
0.03 | 23.295 | 47.985 | 85.27
0.04 | 26.993 | 54.802 | 94.28
0.05 | 31.213 | 61.95 | 103.6
0.06 | 35.479 | 69.75 | 113.41
0.07 | 40.244 | 77.77 | 123.49
0.08 | 44.959 | 86.29 | 133.72
0.09 | 49.889 | 95.04 | 144.38
0.1 | 54.976 | 104.22 | 155.23
0.11 | 59.9 | 113.52 | 166.31
0.12 | 65.26 | 123.4 | 177.55
0.13 | 70.21 | 133.39 | 189.07
0.14 | 75.39 | 143.51 | 200.65
0.15 | 80.15 | 153.88 | 212.36
0.16 | 85.05 | 164.43 | 224.37
0.17 | 89.74 | 175.25 | 236.12
0.18 | 94.16 | 186.18 | 248.21
0.19 | 98.52 | 197.12 | 260.31
0.2 | 102.48 | 208.34 | 272.45
0.21 | 106.52 | 219.51 | 284.65
0.22 | 110.23 | 230.9 | 296.87
0.23 | 113.7 | 242.23 | 309.08
0.24 | 117.05 | 253.6 | 321.16
0.25 | 120.07 | 264.99 | 333.33
0.26 | 123.12 | 276.36 | 345.35
0.27 | 125.74 | 287.74 | 357.53
0.28 | 128.46 | 299.01 | 369.58
0.29 | 130.8 | 310.32 | 381.39
0.3 | 133.16 | 321.6 | 393.43
0.31 | 135.4 | 332.75 | 405.09
0.32 | 137.27 | 343.75 | 416.78
0.33 | 139.19 | 354.77 | 428.42
0.34 | 140.88 | 365.74 | 439.8
0.35 | 142.54 | 376.26 | 451.06
0.36 | 144.16 | 386.89 | 462.21
0.37 | 145.54 | 397.37 | 473.26
0.38 | 146.84 | 407.54 | 484.11
0.39 | 148.09 | 417.57 | 494.7
0.4 | 149.29 | 427.36 | 505.01
0.41 | 150.35 | 436.96 | 515.37
0.42 | 151.44 | 446.42 | 525.6
0.43 | 152.3 | 455.59 | 535.44
0.44 | 153.27 | 464.37 | 545.15
0.45 | 154.29 | 473.01 | 554.44
0.46 | 154.94 | 481.47 | 563.85
0.47 | 155.77 | 489.54 | 572.5
0.48 | 156.45 | 497.34 | 581.6
0.49 | 157.03 | 504.76 | 590.1
0.5 | 157.91 | 512.03 | 598.2

## Tranconductance (mS-mm)
VGS (V) | VDS = 0.100 V | VDS = 0.500 V | VDS = 0.900 V
-0.75 | -0.000916 | -0.00277 | -0.00942
-0.74 | -0.0009975 | -0.00294 | -0.008175
-0.73 | -0.0009815 | -0.002835 | -0.007155
-0.72 | -0.000918 | -0.00302 | -0.007445
-0.71 | -0.000851 | -0.003175 | -0.00731
-0.7 | -0.0008425 | -0.002855 | -0.00768
-0.69 | -0.000883 | -0.00262 | -0.007835
-0.68 | -0.00072 | -0.002455 | -0.00725
-0.67 | -0.000716 | -0.00241 | -0.006565
-0.66 | -0.000739 | -0.002055 | -0.00626
-0.65 | -0.000661 | -0.00204 | -0.006205
-0.64 | -0.000641 | -0.00229 | -0.006485
-0.63 | -0.0006165 | -0.002185 | -0.006365
-0.62 | -0.0005375 | -0.00178 | -0.005405
-0.61 | -0.000513 | -0.001895 | -0.005385
-0.6 | -0.000613 | -0.002005 | -0.00563
-0.59 | -0.000576 | -0.001587 | -0.005745
-0.58 | -0.00045 | -0.0019305 | -0.005615
-0.57 | -0.0004445 | -0.0018475 | -0.00521
-0.56 | -0.0004505 | -0.001435 | -0.004945
-0.55 | -0.000393 | -0.001593 | -0.004785
-0.54 | -0.000362 | -0.0015345 | -0.004345
-0.53 | -0.000327 | -0.0013665 | -0.003185
-0.52 | -0.0002975 | -0.001019 | -0.003305
-0.51 | -0.0002675 | -0.0009515 | -0.003905
-0.5 | -0.000207 | -0.0008545 | -0.00229
-0.49 | -9.3e-05 | -0.000497 | -0.00089
-0.48 | 3.35e-05 | -0.000181 | -0.000785
-0.47 | 0.0001395 | 0.0002845 | 0.00057
-0.46 | 0.000365 | 0.0009285 | 0.00236
-0.45 | 0.000618 | 0.0017055 | 0.00511
-0.44 | 0.0009635 | 0.002745 | 0.00878
-0.43 | 0.0014255 | 0.0041895 | 0.01328
-0.42 | 0.002135 | 0.0061905 | 0.019815
-0.41 | 0.003029 | 0.009518 | 0.02932
-0.4 | 0.004364 | 0.0137655 | 0.042255
-0.39 | 0.0059445 | 0.018315 | 0.059045
-0.38 | 0.008351 | 0.02558 | 0.085095
-0.37 | 0.0115415 | 0.035675 | 0.121675
-0.36 | 0.0165935 | 0.04872 | 0.16786
-0.35 | 0.022988 | 0.06856 | 0.2356
-0.34 | 0.03059 | 0.094015 | 0.3299
-0.33 | 0.041635 | 0.130205 | 0.455
-0.32 | 0.058105 | 0.181825 | 0.6247
-0.31 | 0.07884 | 0.24075 | 0.87265
-0.3 | 0.1092 | 0.3366 | 1.2148
-0.29 | 0.15155 | 0.4562 | 1.6723
-0.28 | 0.207405 | 0.62455 | 2.28285
-0.27 | 0.27325 | 0.84105 | 3.0705
-0.26 | 0.3737 | 1.1372 | 4.1875
-0.25 | 0.5041 | 1.57805 | 5.672
-0.24 | 0.68175 | 2.08985 | 7.7275
-0.23 | 0.9282 | 2.814 | 10.3625
-0.22 | 1.2488 | 3.763 | 13.7155
-0.21 | 1.72125 | 5.0835 | 18.554
-0.2 | 2.24815 | 6.7795 | 24.635
-0.19 | 3.0095 | 8.921 | 32.385
-0.18 | 4.0845 | 12.03 | 42.365
-0.17 | 5.3575 | 15.7835 | 55.255
-0.16 | 7.171 | 20.467 | 71.03
-0.15 | 9.4405 | 26.99 | 90.11
-0.14 | 12.33 | 35.365 | 114.385
-0.13 | 16.284 | 45.41 | 141.66
-0.12 | 21.64 | 58.52 | 173.56
-0.11 | 27.755 | 74.47 | 209.7
-0.1 | 36.4 | 94.85 | 250.55
-0.09 | 46.195 | 116.975 | 294.3
-0.08 | 58.46 | 143.095 | 339.65
-0.07 | 74.32 | 176.7 | 389.4
-0.06 | 91.23 | 217 | 442.3
-0.05 | 111.59 | 255.15 | 495.05
-0.04 | 135.64 | 297.4 | 541.4
-0.03 | 165.9 | 347.8 | 592.05
-0.02 | 194.95 | 397.5 | 647.1
-0.01 | 229.55 | 450.5 | 702.9
0 | 262.75 | 503.3 | 751.55
0.01 | 292.85 | 554.8 | 793
0.02 | 335.1 | 604.6 | 834.5
0.03 | 363.65 | 655.3 | 877
0.04 | 395.9 | 698.25 | 916.5
0.05 | 424.3 | 747.4 | 956.5
0.06 | 451.55 | 791 | 994.5
0.07 | 474 | 827 | 1015.5
0.08 | 482.25 | 863.5 | 1044.5
0.09 | 500.85 | 896.5 | 1075.5
0.1 | 500.55 | 924 | 1096.5
0.11 | 514.2 | 959 | 1116
0.12 | 515.5 | 993.5 | 1138
0.13 | 506.5 | 1005.5 | 1155
0.14 | 497 | 1024.5 | 1164.5
0.15 | 483 | 1046 | 1186
0.16 | 479.5 | 1068.5 | 1188
0.17 | 455.5 | 1087.5 | 1192
0.18 | 439 | 1093.5 | 1209.5
0.19 | 416 | 1108 | 1212
0.2 | 400 | 1119.5 | 1217
0.21 | 387.5 | 1128 | 1221
0.22 | 359 | 1136 | 1221.5
0.23 | 341 | 1135 | 1214.5
0.24 | 318.5 | 1138 | 1212.5
0.25 | 303.5 | 1138 | 1209.5
0.26 | 283.5 | 1137.5 | 1210
0.27 | 267 | 1132.5 | 1211.5
0.28 | 253 | 1129 | 1193
0.29 | 235 | 1129.5 | 1192.5
0.3 | 230 | 1121.5 | 1185
0.31 | 205.5 | 1107.5 | 1167.5
0.32 | 189.5 | 1101 | 1166.5
0.33 | 180.5 | 1099.5 | 1151
0.34 | 167.5 | 1074.5 | 1132
0.35 | 164 | 1057.5 | 1120.5
0.36 | 150 | 1055.5 | 1110
0.37 | 134 | 1032.5 | 1095
0.38 | 127.5 | 1010 | 1072
0.39 | 122.5 | 991 | 1045
0.4 | 113 | 969.5 | 1033.5
0.41 | 107.5 | 953 | 1029.5
0.42 | 97.5 | 931.5 | 1003.5
0.43 | 91.5 | 897.5 | 977.5
0.44 | 99.5 | 871 | 950
0.45 | 83.5 | 855 | 935
0.46 | 74 | 826.5 | 903
0.47 | 75.5 | 793.5 | 887.5
0.48 | 63 | 761 | 880
0.49 | 73 | 734.5 | 830
0.5 | 88 | 727 | 810