## IDS-VDS Characteristic (mA-mm)
VGS (V) | VDS = 0.100 V | VDS = 0.500 V | VDS = 0.900 V
-0.75 | 0.00028657 | 0.0011472 | 0.0038311
-0.74 | 0.00027239 | 0.0011087 | 0.0037067
-0.73 | 0.0002605 | 0.00107 | 0.0035918
-0.72 | 0.00024897 | 0.0010308 | 0.0034772
-0.71 | 0.00023667 | 0.0009934 | 0.0033957
-0.7 | 0.00022588 | 0.0009549 | 0.0032663
-0.69 | 0.00021497 | 0.0009248 | 0.0031831
-0.68 | 0.00020699 | 0.0008884 | 0.0030751
-0.67 | 0.00019713 | 0.000858 | 0.0029627
-0.66 | 0.00018818 | 0.0008216 | 0.0028619
-0.65 | 0.00018006 | 0.0007921 | 0.0028034
-0.64 | 0.00017251 | 0.0007672 | 0.0026982
-0.63 | 0.00016484 | 0.0007415 | 0.00261
-0.62 | 0.00015734 | 0.0007105 | 0.0025424
-0.61 | 0.00015022 | 0.0006848 | 0.0024426
-0.6 | 0.00014268 | 0.0006607 | 0.0023665
-0.59 | 0.00013639 | 0.0006356 | 0.0022823
-0.58 | 0.00013146 | 0.0006158 | 0.0022161
-0.57 | 0.00012423 | 0.0005924 | 0.0021372
-0.56 | 0.00011873 | 0.0005682 | 0.00208
-0.55 | 0.0001138 | 0.0005497 | 0.0020073
-0.54 | 0.00010866 | 0.0005297 | 0.001944
-0.53 | 0.00010474 | 0.0005116 | 0.0018932
-0.52 | 9.973e-05 | 0.00049363 | 0.0018285
-0.51 | 9.602e-05 | 0.00047691 | 0.0017787
-0.5 | 9.274e-05 | 0.0004642 | 0.0017341
-0.49 | 8.977e-05 | 0.00044846 | 0.0017007
-0.48 | 8.812e-05 | 0.00044436 | 0.0016751
-0.47 | 8.765e-05 | 0.00043672 | 0.0016461
-0.46 | 8.838e-05 | 0.00043739 | 0.0016299
-0.45 | 9.127e-05 | 0.00044103 | 0.0016406
-0.44 | 9.7e-05 | 0.000454 | 0.0016713
-0.43 | 0.00010598 | 0.00047397 | 0.0017327
-0.42 | 0.00012006 | 0.00051366 | 0.0018425
-0.41 | 0.00014004 | 0.00056982 | 0.0020072
-0.4 | 0.00016887 | 0.0006566 | 0.0022665
-0.39 | 0.00021194 | 0.0007801 | 0.0026318
-0.38 | 0.00026854 | 0.0009446 | 0.0031714
-0.37 | 0.00035463 | 0.0011912 | 0.003923
-0.36 | 0.00046342 | 0.0015224 | 0.005022
-0.35 | 0.0006378 | 0.0019813 | 0.006642
-0.34 | 0.0008653 | 0.0026388 | 0.008772
-0.33 | 0.0011636 | 0.0035191 | 0.011792
-0.32 | 0.0015913 | 0.0048008 | 0.016013
-0.31 | 0.0021668 | 0.006535 | 0.021828
-0.3 | 0.0029564 | 0.008879 | 0.030142
-0.29 | 0.0040763 | 0.012196 | 0.041386
-0.28 | 0.0055487 | 0.016474 | 0.056986
-0.27 | 0.007725 | 0.022829 | 0.07848
-0.26 | 0.010518 | 0.030817 | 0.10788
-0.25 | 0.014367 | 0.042401 | 0.14752
-0.24 | 0.019449 | 0.05726 | 0.20187
-0.23 | 0.02667 | 0.07844 | 0.27653
-0.22 | 0.035987 | 0.10536 | 0.37624
-0.21 | 0.049312 | 0.14311 | 0.50811
-0.2 | 0.06687 | 0.19308 | 0.6923
-0.19 | 0.09013 | 0.25964 | 0.9246
-0.18 | 0.12145 | 0.35145 | 1.2447
-0.17 | 0.16446 | 0.46742 | 1.6657
-0.16 | 0.21919 | 0.6269 | 2.2051
-0.15 | 0.29629 | 0.8299 | 2.9157
-0.14 | 0.39341 | 1.1117 | 3.8078
-0.13 | 0.52655 | 1.4629 | 4.943
-0.12 | 0.6937 | 1.9188 | 6.385
-0.11 | 0.9196 | 2.5172 | 8.162
-0.1 | 1.2168 | 3.2648 | 10.244
-0.09 | 1.592 | 4.2374 | 12.777
-0.08 | 2.0973 | 5.4246 | 15.79
-0.07 | 2.7 | 6.91 | 19.231
-0.06 | 3.4938 | 8.698 | 23.115
-0.05 | 4.4698 | 10.933 | 27.683
-0.04 | 5.6482 | 13.522 | 32.674
-0.03 | 7.074 | 16.568 | 38.193
-0.02 | 8.787 | 20.201 | 44.227
-0.01 | 10.881 | 24.176 | 50.77
0 | 13.225 | 28.9 | 57.96
0.01 | 16.033 | 33.977 | 65.58
0.02 | 18.993 | 39.646 | 73.49
0.03 | 22.498 | 45.831 | 82.1
0.04 | 26.276 | 52.531 | 91.06
0.05 | 30.264 | 59.5 | 100.24
0.06 | 34.708 | 67.2 | 109.9
0.07 | 39.259 | 75.32 | 119.88
0.08 | 44.16 | 83.73 | 130.21
0.09 | 49.007 | 92.5 | 140.71
0.1 | 54.072 | 101.46 | 151.54
0.11 | 59.06 | 110.92 | 162.54
0.12 | 64.28 | 120.72 | 173.95
0.13 | 69.43 | 130.66 | 185.31
0.14 | 74.37 | 140.71 | 196.85
0.15 | 79.44 | 151.18 | 208.65
0.16 | 84.19 | 161.87 | 220.64
0.17 | 88.95 | 172.6 | 232.56
0.18 | 93.42 | 183.49 | 244.67
0.19 | 97.65 | 194.4 | 256.6
0.2 | 101.82 | 205.67 | 268.81
0.21 | 105.68 | 217.06 | 281.16
0.22 | 109.54 | 228.31 | 293.41
0.23 | 113.03 | 239.81 | 305.61
0.24 | 116.37 | 251.07 | 317.77
0.25 | 119.43 | 262.62 | 330.09
0.26 | 122.34 | 274.05 | 342.26
0.27 | 125.26 | 285.43 | 354.45
0.28 | 127.79 | 296.83 | 366.29
0.29 | 130.34 | 308.17 | 378.28
0.3 | 132.54 | 319.54 | 390.45
0.31 | 134.7 | 330.78 | 402.3
0.32 | 136.81 | 341.96 | 414.09
0.33 | 138.65 | 352.84 | 425.59
0.34 | 140.43 | 363.8 | 437.18
0.35 | 142.02 | 374.63 | 448.5
0.36 | 143.5 | 385.2 | 459.72
0.37 | 145.04 | 395.87 | 470.94
0.38 | 146.43 | 406.08 | 481.77
0.39 | 147.65 | 416.24 | 492.53
0.4 | 148.81 | 426.13 | 503.13
0.41 | 149.97 | 435.85 | 513.51
0.42 | 151 | 445.42 | 523.75
0.43 | 152.04 | 454.62 | 533.81
0.44 | 152.89 | 463.66 | 543.6
0.45 | 153.74 | 472.38 | 553.13
0.46 | 154.72 | 480.96 | 562.66
0.47 | 155.48 | 489.06 | 571.5
0.48 | 156.17 | 497.01 | 580.4
0.49 | 156.81 | 504.63 | 588.9
0.5 | 157.35 | 511.93 | 597.4

## Tranconductance (mS-mm)
VGS (V) | VDS = 0.100 V | VDS = 0.500 V | VDS = 0.900 V
-0.75 | -0.001418 | -0.00385 | -0.01244
-0.74 | -0.0013035 | -0.00386 | -0.011965
-0.73 | -0.001171 | -0.003895 | -0.011475
-0.72 | -0.0011915 | -0.00383 | -0.009805
-0.71 | -0.0011545 | -0.003795 | -0.010545
-0.7 | -0.001085 | -0.00343 | -0.01063
-0.69 | -0.0009445 | -0.003325 | -0.00956
-0.68 | -0.000892 | -0.00334 | -0.01102
-0.67 | -0.0009405 | -0.00334 | -0.01066
-0.66 | -0.0008535 | -0.003295 | -0.007965
-0.65 | -0.0007835 | -0.00272 | -0.008185
-0.64 | -0.000761 | -0.00253 | -0.00967
-0.63 | -0.0007585 | -0.002835 | -0.00779
-0.62 | -0.000731 | -0.002835 | -0.00837
-0.61 | -0.000733 | -0.00249 | -0.008795
-0.6 | -0.0006915 | -0.00246 | -0.008015
-0.59 | -0.000561 | -0.002245 | -0.00752
-0.58 | -0.000608 | -0.00216 | -0.007255
-0.57 | -0.0006365 | -0.00238 | -0.006805
-0.56 | -0.0005215 | -0.002135 | -0.006495
-0.55 | -0.0005035 | -0.001925 | -0.0068
-0.54 | -0.000453 | -0.001905 | -0.005705
-0.53 | -0.0004465 | -0.0018035 | -0.005775
-0.52 | -0.000436 | -0.0017345 | -0.005725
-0.51 | -0.0003495 | -0.0014715 | -0.00472
-0.5 | -0.0003125 | -0.0014225 | -0.0039
-0.49 | -0.000231 | -0.000992 | -0.00295
-0.48 | -0.000106 | -0.000587 | -0.00273
-0.47 | 1.3e-05 | -0.0003485 | -0.00226
-0.46 | 0.000181 | 0.0002155 | -0.000275
-0.45 | 0.000431 | 0.0008305 | 0.00207
-0.44 | 0.0007355 | 0.001647 | 0.004605
-0.43 | 0.001153 | 0.002983 | 0.00856
-0.42 | 0.001703 | 0.0047925 | 0.013725
-0.41 | 0.0024405 | 0.007147 | 0.0212
-0.4 | 0.003595 | 0.010514 | 0.03123
-0.39 | 0.0049835 | 0.0144 | 0.045245
-0.38 | 0.0071345 | 0.020555 | 0.06456
-0.37 | 0.009744 | 0.02889 | 0.09253
-0.36 | 0.0141585 | 0.039505 | 0.13595
-0.35 | 0.020094 | 0.05582 | 0.1875
-0.34 | 0.02629 | 0.07689 | 0.2575
-0.33 | 0.0363 | 0.1081 | 0.36205
-0.32 | 0.05016 | 0.150795 | 0.5018
-0.31 | 0.068255 | 0.20391 | 0.70645
-0.3 | 0.095475 | 0.28305 | 0.9779
-0.29 | 0.129615 | 0.37975 | 1.3422
-0.28 | 0.182435 | 0.53165 | 1.8547
-0.27 | 0.248465 | 0.71715 | 2.5447
-0.26 | 0.3321 | 0.9786 | 3.452
-0.25 | 0.44655 | 1.32215 | 4.6995
-0.24 | 0.61515 | 1.80195 | 6.4505
-0.23 | 0.8269 | 2.405 | 8.7185
-0.22 | 1.1321 | 3.2335 | 11.579
-0.21 | 1.54415 | 4.386 | 15.803
-0.2 | 2.0409 | 5.8265 | 20.8245
-0.19 | 2.729 | 7.9185 | 27.62
-0.18 | 3.7165 | 10.389 | 37.055
-0.17 | 4.887 | 13.7725 | 48.02
-0.16 | 6.5915 | 18.124 | 62.5
-0.15 | 8.711 | 24.24 | 80.135
-0.14 | 11.513 | 31.65 | 101.365
-0.13 | 15.0145 | 40.355 | 128.86
-0.12 | 19.6525 | 52.715 | 160.95
-0.11 | 26.155 | 67.3 | 192.95
-0.1 | 33.62 | 86.01 | 230.75
-0.09 | 44.025 | 107.99 | 277.3
-0.08 | 55.4 | 133.63 | 322.7
-0.07 | 69.825 | 163.67 | 366.25
-0.06 | 88.49 | 201.15 | 422.6
-0.05 | 107.72 | 241.2 | 477.95
-0.04 | 130.21 | 281.75 | 525.5
-0.03 | 156.94 | 333.95 | 577.65
-0.02 | 190.35 | 380.4 | 628.85
-0.01 | 221.9 | 434.95 | 686.65
0 | 257.6 | 490.05 | 740.5
0.01 | 288.4 | 537.3 | 776.5
0.02 | 323.25 | 592.7 | 826
0.03 | 364.15 | 644.25 | 878.5
0.04 | 388.3 | 683.45 | 907
0.05 | 421.6 | 733.45 | 942
0.06 | 449.75 | 791 | 982
0.07 | 472.6 | 826.5 | 1015.5
0.08 | 487.4 | 859 | 1041.5
0.09 | 495.6 | 886.5 | 1066.5
0.1 | 502.65 | 921 | 1091.5
0.11 | 510.4 | 963 | 1120.5
0.12 | 518.5 | 987 | 1138.5
0.13 | 504.5 | 999.5 | 1145
0.14 | 500.5 | 1026 | 1167
0.15 | 491 | 1058 | 1189.5
0.16 | 475.5 | 1071 | 1195.5
0.17 | 461.5 | 1081 | 1201.5
0.18 | 435 | 1090 | 1202
0.19 | 420 | 1109 | 1207
0.2 | 401.5 | 1133 | 1228
0.21 | 386 | 1132 | 1230
0.22 | 367.5 | 1137.5 | 1222.5
0.23 | 341.5 | 1138 | 1218
0.24 | 320 | 1140.5 | 1224
0.25 | 298.5 | 1149 | 1224.5
0.26 | 291.5 | 1140.5 | 1218
0.27 | 272.5 | 1139 | 1201.5
0.28 | 254 | 1137 | 1191.5
0.29 | 237.5 | 1135.5 | 1208
0.3 | 218 | 1130.5 | 1201
0.31 | 213.5 | 1121 | 1182
0.32 | 197.5 | 1103 | 1164.5
0.33 | 181 | 1092 | 1154.5
0.34 | 168.5 | 1089.5 | 1145.5
0.35 | 153.5 | 1070 | 1127
0.36 | 151 | 1062 | 1122
0.37 | 146.5 | 1044 | 1102.5
0.38 | 130.5 | 1018.5 | 1079.5
0.39 | 119 | 1002.5 | 1068
0.4 | 116 | 980.5 | 1049
0.41 | 109.5 | 964.5 | 1031
0.42 | 103.5 | 938.5 | 1015
0.43 | 94.5 | 912 | 992.5
0.44 | 85 | 888 | 966
0.45 | 91.5 | 865 | 953
0.46 | 87 | 834 | 918.5
0.47 | 72.5 | 802.5 | 887
0.48 | 66.5 | 778.5 | 870
0.49 | 59 | 746 | 850
0.5 | 54 | 730 | 850