## IDS-VDS Characteristic (mA-mm)
VGS (V) | VDS = 0.100 V | VDS = 0.500 V | VDS = 0.900 V
-0.75 | 0.00027896 | 0.0011018 | 0.003594
-0.74 | 0.00026535 | 0.0010634 | 0.0034832
-0.73 | 0.00025388 | 0.0010241 | 0.0033879
-0.72 | 0.00024327 | 0.0009891 | 0.0032677
-0.71 | 0.00023334 | 0.0009574 | 0.0031667
-0.7 | 0.00022365 | 0.0009264 | 0.0030778
-0.69 | 0.000215 | 0.0008887 | 0.002986
-0.68 | 0.00020469 | 0.0008538 | 0.0028887
-0.67 | 0.00019504 | 0.0008236 | 0.0027987
-0.66 | 0.00018726 | 0.0007967 | 0.0027102
-0.65 | 0.00017781 | 0.0007691 | 0.0026168
-0.64 | 0.00017127 | 0.0007385 | 0.0025327
-0.63 | 0.00016217 | 0.0007086 | 0.0024578
-0.62 | 0.00015515 | 0.0006838 | 0.0023871
-0.61 | 0.00014911 | 0.0006607 | 0.0023068
-0.6 | 0.00014152 | 0.0006382 | 0.0022269
-0.59 | 0.00013432 | 0.000611 | 0.0021544
-0.58 | 0.00012952 | 0.0005928 | 0.0020883
-0.57 | 0.00012254 | 0.0005711 | 0.0020257
-0.56 | 0.00011668 | 0.0005503 | 0.0019731
-0.55 | 0.00011269 | 0.0005283 | 0.0019066
-0.54 | 0.00010649 | 0.0005127 | 0.0018617
-0.53 | 0.00010315 | 0.00049574 | 0.0017919
-0.52 | 9.842e-05 | 0.00047569 | 0.001748
-0.51 | 9.499e-05 | 0.00046332 | 0.0017007
-0.5 | 9.197e-05 | 0.0004501 | 0.0016705
-0.49 | 8.977e-05 | 0.00044038 | 0.0016287
-0.48 | 8.778e-05 | 0.00042882 | 0.0015886
-0.47 | 8.812e-05 | 0.00042628 | 0.0015703
-0.46 | 8.832e-05 | 0.00042289 | 0.0015691
-0.45 | 9.119e-05 | 0.00042867 | 0.0015837
-0.44 | 9.676e-05 | 0.00044316 | 0.001603
-0.43 | 0.00010549 | 0.0004665 | 0.0016734
-0.42 | 0.00012002 | 0.0005039 | 0.0017839
-0.41 | 0.00013886 | 0.00055776 | 0.0019672
-0.4 | 0.00016913 | 0.0006454 | 0.0022228
-0.39 | 0.00020894 | 0.0007738 | 0.002602
-0.38 | 0.00026984 | 0.0009367 | 0.0031369
-0.37 | 0.00034853 | 0.0011848 | 0.0039142
-0.36 | 0.00046514 | 0.0015178 | 0.0050003
-0.35 | 0.0006342 | 0.0019781 | 0.006658
-0.34 | 0.0008627 | 0.0026462 | 0.008849
-0.33 | 0.0011556 | 0.0035267 | 0.011875
-0.32 | 0.0015915 | 0.0048035 | 0.016181
-0.31 | 0.0021484 | 0.006542 | 0.022135
-0.3 | 0.0029742 | 0.008944 | 0.030429
-0.29 | 0.0040362 | 0.012196 | 0.041898
-0.28 | 0.0055288 | 0.016498 | 0.05796
-0.27 | 0.007692 | 0.022789 | 0.07946
-0.26 | 0.010546 | 0.030849 | 0.10939
-0.25 | 0.014322 | 0.042382 | 0.14957
-0.24 | 0.019475 | 0.05738 | 0.20454
-0.23 | 0.026717 | 0.07846 | 0.28018
-0.22 | 0.036187 | 0.10574 | 0.38055
-0.21 | 0.049302 | 0.14331 | 0.51577
-0.2 | 0.06654 | 0.19476 | 0.7021
-0.19 | 0.09061 | 0.26028 | 0.9412
-0.18 | 0.12155 | 0.35394 | 1.2631
-0.17 | 0.16534 | 0.472 | 1.6908
-0.16 | 0.22043 | 0.6325 | 2.2416
-0.15 | 0.29645 | 0.8371 | 2.9595
-0.14 | 0.39908 | 1.1176 | 3.8566
-0.13 | 0.52711 | 1.4755 | 5.0116
-0.12 | 0.7021 | 1.9393 | 6.467
-0.11 | 0.9226 | 2.547 | 8.212
-0.1 | 1.229 | 3.2903 | 10.356
-0.09 | 1.6091 | 4.2898 | 12.897
-0.08 | 2.1069 | 5.4805 | 15.933
-0.07 | 2.7387 | 7.007 | 19.376
-0.06 | 3.5124 | 8.789 | 23.274
-0.05 | 4.525 | 11.025 | 27.895
-0.04 | 5.6998 | 13.664 | 32.886
-0.03 | 7.143 | 16.735 | 38.332
-0.02 | 8.847 | 20.35 | 44.464
-0.01 | 10.957 | 24.403 | 50.907
0 | 13.344 | 29.116 | 58.11
0.01 | 16.139 | 34.296 | 65.74
0.02 | 19.174 | 39.884 | 73.72
0.03 | 22.61 | 46.132 | 82.18
0.04 | 26.483 | 52.904 | 91.12
0.05 | 30.474 | 59.93 | 100.24
0.06 | 34.952 | 67.54 | 110.01
0.07 | 39.486 | 75.68 | 119.99
0.08 | 44.361 | 84.03 | 130.21
0.09 | 49.289 | 92.85 | 140.71
0.1 | 54.303 | 101.86 | 151.47
0.11 | 59.4 | 111.32 | 162.58
0.12 | 64.5 | 121.1 | 173.76
0.13 | 69.75 | 131.04 | 185.23
0.14 | 74.66 | 141.3 | 196.73
0.15 | 79.71 | 151.48 | 208.53
0.16 | 84.54 | 162.24 | 220.44
0.17 | 89.17 | 172.95 | 232.29
0.18 | 93.68 | 183.83 | 244.42
0.19 | 97.88 | 194.82 | 256.32
0.2 | 102.16 | 205.93 | 268.54
0.21 | 106.05 | 217.28 | 280.8
0.22 | 109.86 | 228.57 | 293.01
0.23 | 113.28 | 239.87 | 305.25
0.24 | 116.53 | 251.19 | 317.32
0.25 | 119.82 | 262.85 | 329.62
0.26 | 122.7 | 274.25 | 341.76
0.27 | 125.58 | 285.53 | 353.91
0.28 | 128.07 | 296.99 | 365.78
0.29 | 130.6 | 308.15 | 377.79
0.3 | 132.96 | 319.62 | 389.89
0.31 | 134.97 | 330.82 | 401.72
0.32 | 137.05 | 341.92 | 413.48
0.33 | 138.91 | 352.98 | 424.9
0.34 | 140.63 | 363.8 | 436.47
0.35 | 142.34 | 374.58 | 447.82
0.36 | 143.78 | 385.2 | 459
0.37 | 145.3 | 395.69 | 470.26
0.38 | 146.61 | 405.89 | 480.97
0.39 | 147.98 | 416.04 | 491.69
0.4 | 149.05 | 425.98 | 502.26
0.41 | 150.29 | 435.61 | 512.63
0.42 | 151.28 | 445.22 | 522.79
0.43 | 152.32 | 454.32 | 532.81
0.44 | 153.34 | 463.39 | 542.54
0.45 | 154.1 | 472.05 | 552.09
0.46 | 154.92 | 480.6 | 561.52
0.47 | 155.66 | 488.74 | 570.3
0.48 | 156.31 | 496.6 | 579.1
0.49 | 157.13 | 504.23 | 587.8
0.5 | 157.75 | 511.49 | 596.2

## Tranconductance (mS-mm)
VGS (V) | VDS = 0.100 V | VDS = 0.500 V | VDS = 0.900 V
-0.75 | -0.001361 | -0.00384 | -0.01108
-0.74 | -0.001254 | -0.003885 | -0.010305
-0.73 | -0.001104 | -0.003715 | -0.010775
-0.72 | -0.001027 | -0.003335 | -0.01106
-0.71 | -0.000981 | -0.003135 | -0.009495
-0.7 | -0.000917 | -0.003435 | -0.009035
-0.69 | -0.000948 | -0.00363 | -0.009455
-0.68 | -0.000998 | -0.003255 | -0.009365
-0.67 | -0.0008715 | -0.002855 | -0.008925
-0.66 | -0.0008615 | -0.002725 | -0.009095
-0.65 | -0.0007995 | -0.00291 | -0.008875
-0.64 | -0.000782 | -0.003025 | -0.00795
-0.63 | -0.000806 | -0.002735 | -0.00728
-0.62 | -0.000653 | -0.002395 | -0.00755
-0.61 | -0.0006815 | -0.00228 | -0.00801
-0.6 | -0.0007395 | -0.002485 | -0.00762
-0.59 | -0.0006 | -0.00227 | -0.00693
-0.58 | -0.000589 | -0.001995 | -0.006435
-0.57 | -0.000642 | -0.002125 | -0.00576
-0.56 | -0.0004925 | -0.00214 | -0.005955
-0.55 | -0.0005095 | -0.00188 | -0.00557
-0.54 | -0.000477 | -0.001628 | -0.005735
-0.53 | -0.0004035 | -0.0018505 | -0.005685
-0.52 | -0.000408 | -0.001621 | -0.00456
-0.51 | -0.0003225 | -0.0012795 | -0.003875
-0.5 | -0.000261 | -0.001147 | -0.0036
-0.49 | -0.0002095 | -0.001064 | -0.004095
-0.48 | -8.25e-05 | -0.000705 | -0.00292
-0.47 | 2.7e-05 | -0.0002965 | -0.000975
-0.46 | 0.0001535 | 0.0001195 | 0.00067
-0.45 | 0.000422 | 0.0010135 | 0.001695
-0.44 | 0.000715 | 0.0018915 | 0.004485
-0.43 | 0.001163 | 0.003037 | 0.009045
-0.42 | 0.0016685 | 0.004563 | 0.01469
-0.41 | 0.0024555 | 0.007075 | 0.021945
-0.4 | 0.003504 | 0.010802 | 0.03174
-0.39 | 0.0050355 | 0.014565 | 0.045705
-0.38 | 0.0069795 | 0.02055 | 0.06561
-0.37 | 0.009765 | 0.029055 | 0.09317
-0.36 | 0.0142835 | 0.039665 | 0.13719
-0.35 | 0.019878 | 0.05642 | 0.192435
-0.34 | 0.02607 | 0.07743 | 0.26085
-0.33 | 0.03644 | 0.107865 | 0.3666
-0.32 | 0.04964 | 0.150765 | 0.513
-0.31 | 0.069135 | 0.207025 | 0.7124
-0.3 | 0.09439 | 0.2827 | 0.98815
-0.29 | 0.12773 | 0.3777 | 1.37655
-0.28 | 0.18279 | 0.52965 | 1.8781
-0.27 | 0.25086 | 0.71755 | 2.5715
-0.26 | 0.3315 | 0.97965 | 3.5055
-0.25 | 0.44645 | 1.32655 | 4.7575
-0.24 | 0.61975 | 1.8039 | 6.5305
-0.23 | 0.8356 | 2.418 | 8.8005
-0.22 | 1.12925 | 3.2425 | 11.7795
-0.21 | 1.51765 | 4.451 | 16.0775
-0.2 | 2.0654 | 5.8485 | 21.2715
-0.19 | 2.7505 | 7.959 | 28.05
-0.18 | 3.7365 | 10.586 | 37.48
-0.17 | 4.944 | 13.928 | 48.925
-0.16 | 6.5555 | 18.255 | 63.435
-0.15 | 8.9325 | 24.255 | 80.75
-0.14 | 11.533 | 31.92 | 102.605
-0.13 | 15.151 | 41.085 | 130.52
-0.12 | 19.7745 | 53.575 | 160.02
-0.11 | 26.345 | 67.55 | 194.45
-0.1 | 34.325 | 87.14 | 234.25
-0.09 | 43.895 | 109.51 | 278.85
-0.08 | 56.48 | 135.86 | 323.95
-0.07 | 70.275 | 165.425 | 367.05
-0.06 | 89.315 | 200.9 | 425.95
-0.05 | 109.37 | 243.75 | 480.6
-0.04 | 130.9 | 285.5 | 521.85
-0.03 | 157.36 | 334.3 | 578.9
-0.02 | 190.7 | 383.4 | 628.75
-0.01 | 224.85 | 438.3 | 682.3
0 | 259.1 | 494.65 | 741.65
0.01 | 291.5 | 538.4 | 780.5
0.02 | 323.55 | 591.8 | 822
0.03 | 365.45 | 651 | 870
0.04 | 393.2 | 689.9 | 903
0.05 | 423.45 | 731.8 | 944.5
0.06 | 450.6 | 787.5 | 987.5
0.07 | 470.45 | 824.5 | 1010
0.08 | 490.15 | 858.5 | 1036
0.09 | 497.1 | 891.5 | 1063
0.1 | 505.55 | 923.5 | 1093.5
0.11 | 509.85 | 962 | 1114.5
0.12 | 517.5 | 986 | 1132.5
0.13 | 508 | 1010 | 1148.5
0.14 | 498 | 1022 | 1165
0.15 | 494 | 1047 | 1185.5
0.16 | 473 | 1073.5 | 1188
0.17 | 457 | 1079.5 | 1199
0.18 | 435.5 | 1093.5 | 1201.5
0.19 | 424 | 1105 | 1206
0.2 | 408.5 | 1123 | 1224
0.21 | 385 | 1132 | 1223.5
0.22 | 361.5 | 1129.5 | 1222.5
0.23 | 333.5 | 1131 | 1215.5
0.24 | 327 | 1149 | 1218.5
0.25 | 308.5 | 1153 | 1222
0.26 | 288 | 1134 | 1214.5
0.27 | 268.5 | 1137 | 1201
0.28 | 251 | 1131 | 1194
0.29 | 244.5 | 1131.5 | 1205.5
0.3 | 218.5 | 1133.5 | 1196.5
0.31 | 204.5 | 1115 | 1179.5
0.32 | 197 | 1108 | 1159
0.33 | 179 | 1094 | 1149.5
0.34 | 171.5 | 1080 | 1146
0.35 | 157.5 | 1070 | 1126.5
0.36 | 148 | 1055.5 | 1122
0.37 | 141.5 | 1034.5 | 1098.5
0.38 | 134 | 1017.5 | 1071.5
0.39 | 122 | 1004.5 | 1064.5
0.4 | 115.5 | 978.5 | 1047
0.41 | 111.5 | 962 | 1026.5
0.42 | 101.5 | 935.5 | 1009
0.43 | 103 | 908.5 | 987.5
0.44 | 89 | 886.5 | 964
0.45 | 79 | 860.5 | 949
0.46 | 78 | 834.5 | 910.5
0.47 | 69.5 | 800 | 879
0.48 | 73.5 | 774.5 | 875
0.49 | 72 | 744.5 | 855
0.5 | 62 | 726 | 840