## IDS-VDS Characteristic (mA-mm)
VGS (V) | VDS = 0.100 V | VDS = 0.500 V | VDS = 0.900 V
-0.75 | 0.00026859 | 0.0010315 | 0.0033998
-0.74 | 0.00025693 | 0.0010025 | 0.0032831
-0.73 | 0.00024479 | 0.0009666 | 0.0031634
-0.72 | 0.00023419 | 0.0009391 | 0.0030977
-0.71 | 0.00022428 | 0.0009027 | 0.0030018
-0.7 | 0.00021316 | 0.0008692 | 0.0029096
-0.69 | 0.00020498 | 0.0008377 | 0.002819
-0.68 | 0.0001964 | 0.000814 | 0.0027506
-0.67 | 0.00018742 | 0.0007822 | 0.0026637
-0.66 | 0.00017904 | 0.0007537 | 0.0025695
-0.65 | 0.00017242 | 0.00072 | 0.0024801
-0.64 | 0.00016379 | 0.0006981 | 0.0024088
-0.63 | 0.00015688 | 0.0006716 | 0.002356
-0.62 | 0.00015034 | 0.0006538 | 0.0022676
-0.61 | 0.00014381 | 0.0006304 | 0.0022073
-0.6 | 0.00013701 | 0.0006021 | 0.0021241
-0.59 | 0.00013167 | 0.0005891 | 0.0020651
-0.58 | 0.00012539 | 0.0005692 | 0.0019953
-0.57 | 0.00011904 | 0.0005452 | 0.0019295
-0.56 | 0.00011521 | 0.0005229 | 0.0018774
-0.55 | 0.00010934 | 0.0005035 | 0.0018138
-0.54 | 0.00010485 | 0.00049091 | 0.0017694
-0.53 | 0.00010053 | 0.00047272 | 0.0017148
-0.52 | 9.719e-05 | 0.00045805 | 0.0016578
-0.51 | 9.34e-05 | 0.00044895 | 0.0016224
-0.5 | 9.08e-05 | 0.00043268 | 0.0015739
-0.49 | 8.817e-05 | 0.00042555 | 0.001541
-0.48 | 8.657e-05 | 0.00041638 | 0.0015231
-0.47 | 8.687e-05 | 0.00041627 | 0.0015117
-0.46 | 8.807e-05 | 0.0004135 | 0.0015137
-0.45 | 9.201e-05 | 0.00042096 | 0.0015201
-0.44 | 9.723e-05 | 0.00043666 | 0.0015689
-0.43 | 0.00010788 | 0.00046209 | 0.0016503
-0.42 | 0.00012127 | 0.00050614 | 0.0017712
-0.41 | 0.00014467 | 0.00056935 | 0.0019612
-0.4 | 0.00017487 | 0.0006642 | 0.002239
-0.39 | 0.00022039 | 0.0007993 | 0.0026675
-0.38 | 0.00028149 | 0.0009769 | 0.0032371
-0.37 | 0.00036908 | 0.0012415 | 0.0040805
-0.36 | 0.00049096 | 0.0015997 | 0.0052486
-0.35 | 0.0006752 | 0.0020964 | 0.006988
-0.34 | 0.0009027 | 0.0028044 | 0.009359
-0.33 | 0.0012273 | 0.0037548 | 0.012587
-0.32 | 0.001668 | 0.0051079 | 0.017162
-0.31 | 0.002268 | 0.006996 | 0.023397
-0.3 | 0.0031183 | 0.009495 | 0.032313
-0.29 | 0.0042473 | 0.012976 | 0.04437
-0.28 | 0.005854 | 0.017547 | 0.06128
-0.27 | 0.008006 | 0.024162 | 0.08394
-0.26 | 0.010966 | 0.032697 | 0.11521
-0.25 | 0.014913 | 0.044864 | 0.15764
-0.24 | 0.020371 | 0.06124 | 0.21508
-0.23 | 0.027542 | 0.08219 | 0.29343
-0.22 | 0.037728 | 0.11219 | 0.39937
-0.21 | 0.050651 | 0.15029 | 0.541
-0.2 | 0.06982 | 0.20331 | 0.7297
-0.19 | 0.09358 | 0.27431 | 0.9825
-0.18 | 0.1273 | 0.36685 | 1.3186
-0.17 | 0.17037 | 0.49628 | 1.7517
-0.16 | 0.22905 | 0.6566 | 2.3274
-0.15 | 0.30596 | 0.8681 | 3.0471
-0.14 | 0.40805 | 1.1567 | 4.0015
-0.13 | 0.54657 | 1.5309 | 5.192
-0.12 | 0.7169 | 1.9991 | 6.68
-0.11 | 0.9541 | 2.6371 | 8.496
-0.1 | 1.2489 | 3.394 | 10.658
-0.09 | 1.6582 | 4.418 | 13.297
-0.08 | 2.1437 | 5.6411 | 16.352
-0.07 | 2.7914 | 7.185 | 19.903
-0.06 | 3.5846 | 8.995 | 23.945
-0.05 | 4.581 | 11.29 | 28.527
-0.04 | 5.79 | 13.999 | 33.517
-0.03 | 7.243 | 17.104 | 39.195
-0.02 | 9.054 | 20.811 | 45.343
-0.01 | 11.1 | 24.872 | 52.01
0 | 13.58 | 29.691 | 59.25
0.01 | 16.315 | 34.866 | 66.86
0.02 | 19.412 | 40.562 | 74.84
0.03 | 22.954 | 46.807 | 83.52
0.04 | 26.659 | 53.604 | 92.4
0.05 | 30.916 | 60.67 | 101.62
0.06 | 35.154 | 68.4 | 111.46
0.07 | 39.916 | 76.48 | 121.36
0.08 | 44.664 | 84.95 | 131.68
0.09 | 49.613 | 93.84 | 142.3
0.1 | 54.729 | 102.76 | 153.1
0.11 | 59.61 | 112.32 | 164.21
0.12 | 64.96 | 122.11 | 175.57
0.13 | 69.93 | 132.04 | 186.95
0.14 | 75.1 | 142.22 | 198.56
0.15 | 79.95 | 152.58 | 210.27
0.16 | 84.83 | 163.25 | 222.09
0.17 | 89.5 | 173.99 | 234.06
0.18 | 93.93 | 184.91 | 246.06
0.19 | 98.33 | 195.85 | 258.2
0.2 | 102.3 | 207.01 | 270.36
0.21 | 106.34 | 218.41 | 282.42
0.22 | 110.02 | 229.66 | 294.69
0.23 | 113.53 | 241 | 306.88
0.24 | 116.89 | 252.23 | 319.09
0.25 | 119.96 | 263.82 | 331.38
0.26 | 122.92 | 275.21 | 343.34
0.27 | 125.61 | 286.61 | 355.47
0.28 | 128.28 | 297.97 | 367.52
0.29 | 130.64 | 309.2 | 379.46
0.3 | 132.94 | 320.59 | 391.34
0.31 | 135.21 | 331.68 | 403.19
0.32 | 137.05 | 342.82 | 414.89
0.33 | 139.03 | 353.8 | 426.49
0.34 | 140.68 | 364.63 | 438
0.35 | 142.4 | 375.43 | 449.18
0.36 | 144.02 | 385.99 | 460.34
0.37 | 145.31 | 396.5 | 471.43
0.38 | 146.65 | 406.65 | 482.3
0.39 | 147.87 | 416.79 | 493.05
0.4 | 149.09 | 426.66 | 503.43
0.41 | 150.22 | 436.31 | 513.81
0.42 | 151.24 | 445.89 | 524.03
0.43 | 152.14 | 454.94 | 534
0.44 | 153.08 | 463.94 | 543.67
0.45 | 154.09 | 472.6 | 553.2
0.46 | 154.76 | 481.13 | 562.56
0.47 | 155.62 | 489.22 | 571.5
0.48 | 156.23 | 497.04 | 580.2
0.49 | 157.03 | 504.61 | 588.6
0.5 | 157.79 | 511.9 | 597.4

## Tranconductance (mS-mm)
VGS (V) | VDS = 0.100 V | VDS = 0.500 V | VDS = 0.900 V
-0.75 | -0.001166 | -0.0029 | -0.01167
-0.74 | -0.00119 | -0.003245 | -0.01182
-0.73 | -0.001137 | -0.00317 | -0.00927
-0.72 | -0.0010255 | -0.003195 | -0.00808
-0.71 | -0.0010515 | -0.003495 | -0.009405
-0.7 | -0.000965 | -0.00325 | -0.00914
-0.69 | -0.000838 | -0.00276 | -0.00795
-0.68 | -0.000878 | -0.002775 | -0.007765
-0.67 | -0.000868 | -0.003015 | -0.009055
-0.66 | -0.00075 | -0.00311 | -0.00918
-0.65 | -0.0007625 | -0.00278 | -0.008035
-0.64 | -0.000777 | -0.00242 | -0.006205
-0.63 | -0.0006725 | -0.002215 | -0.00706
-0.62 | -0.0006535 | -0.00206 | -0.007435
-0.61 | -0.0006665 | -0.002585 | -0.007175
-0.6 | -0.000607 | -0.002065 | -0.00711
-0.59 | -0.000581 | -0.001645 | -0.00644
-0.58 | -0.0006315 | -0.002195 | -0.00678
-0.57 | -0.000509 | -0.002315 | -0.005895
-0.56 | -0.000485 | -0.002085 | -0.005785
-0.55 | -0.000518 | -0.0015995 | -0.0054
-0.54 | -0.0004405 | -0.001539 | -0.00495
-0.53 | -0.000383 | -0.001643 | -0.00558
-0.52 | -0.0003565 | -0.0011885 | -0.00462
-0.51 | -0.0003195 | -0.0012685 | -0.004195
-0.5 | -0.0002615 | -0.00117 | -0.00407
-0.49 | -0.0002115 | -0.000815 | -0.00254
-0.48 | -6.5e-05 | -0.000464 | -0.001465
-0.47 | 7.5e-05 | -0.000144 | -0.00047
-0.46 | 0.000257 | 0.0002345 | 0.00042
-0.45 | 0.000458 | 0.001158 | 0.00276
-0.44 | 0.0007935 | 0.0020565 | 0.00651
-0.43 | 0.001202 | 0.003474 | 0.010115
-0.42 | 0.0018395 | 0.005363 | 0.015545
-0.41 | 0.00268 | 0.007903 | 0.02339
-0.4 | 0.003786 | 0.0114975 | 0.035315
-0.39 | 0.005331 | 0.015635 | 0.049905
-0.38 | 0.0074345 | 0.02211 | 0.07065
-0.37 | 0.0104735 | 0.03114 | 0.100575
-0.36 | 0.015306 | 0.042745 | 0.145375
-0.35 | 0.020587 | 0.060235 | 0.20552
-0.34 | 0.027605 | 0.08292 | 0.27995
-0.33 | 0.038265 | 0.115175 | 0.39015
-0.32 | 0.052035 | 0.16206 | 0.5405
-0.31 | 0.072515 | 0.219355 | 0.75755
-0.3 | 0.098965 | 0.299 | 1.04865
-0.29 | 0.136785 | 0.4026 | 1.44835
-0.28 | 0.187935 | 0.5593 | 1.9785
-0.27 | 0.2556 | 0.7575 | 2.6965
-0.26 | 0.34535 | 1.0351 | 3.685
-0.25 | 0.47025 | 1.42715 | 4.9935
-0.24 | 0.63145 | 1.8663 | 6.7895
-0.23 | 0.86785 | 2.5475 | 9.2145
-0.22 | 1.15545 | 3.405 | 12.3785
-0.21 | 1.6046 | 4.556 | 16.5165
-0.2 | 2.14645 | 6.201 | 22.075
-0.19 | 2.874 | 8.177 | 29.445
-0.18 | 3.8395 | 11.0985 | 38.46
-0.17 | 5.0875 | 14.4875 | 50.44
-0.16 | 6.7795 | 18.591 | 64.77
-0.15 | 8.95 | 25.005 | 83.705
-0.14 | 12.0305 | 33.14 | 107.245
-0.13 | 15.4425 | 42.12 | 133.925
-0.12 | 20.3765 | 55.31 | 165.2
-0.11 | 26.6 | 69.745 | 198.9
-0.1 | 35.205 | 89.045 | 240.05
-0.09 | 44.74 | 112.355 | 284.7
-0.08 | 56.66 | 138.35 | 330.3
-0.07 | 72.045 | 167.695 | 379.65
-0.06 | 89.48 | 205.25 | 431.2
-0.05 | 110.27 | 250.2 | 478.6
-0.04 | 133.1 | 290.7 | 533.4
-0.03 | 163.2 | 340.6 | 591.3
-0.02 | 192.85 | 388.4 | 640.75
-0.01 | 226.3 | 444 | 695.35
0 | 260.75 | 499.7 | 742.5
0.01 | 291.6 | 543.55 | 779.5
0.02 | 331.95 | 597.05 | 833
0.03 | 362.35 | 652.1 | 878
0.04 | 398.1 | 693.15 | 905
0.05 | 424.75 | 739.8 | 953
0.06 | 450 | 790.5 | 987
0.07 | 475.5 | 827.5 | 1011
0.08 | 484.85 | 868 | 1047
0.09 | 503.25 | 890.5 | 1071
0.1 | 499.85 | 924 | 1095.5
0.11 | 511.55 | 967.5 | 1123.5
0.12 | 516 | 986 | 1137
0.13 | 507 | 1005.5 | 1149.5
0.14 | 501 | 1027 | 1166
0.15 | 486.5 | 1051.5 | 1176.5
0.16 | 477.5 | 1070.5 | 1189.5
0.17 | 455 | 1083 | 1198.5
0.18 | 441.5 | 1093 | 1207
0.19 | 418.5 | 1105 | 1215
0.2 | 400.5 | 1128 | 1211
0.21 | 386 | 1132.5 | 1216.5
0.22 | 359.5 | 1129.5 | 1223
0.23 | 343.5 | 1128.5 | 1220
0.24 | 321.5 | 1141 | 1225
0.25 | 301.5 | 1149 | 1212.5
0.26 | 282.5 | 1139.5 | 1204.5
0.27 | 268 | 1138 | 1209
0.28 | 251.5 | 1129.5 | 1199.5
0.29 | 233 | 1131 | 1191
0.3 | 228.5 | 1124 | 1186.5
0.31 | 205.5 | 1111.5 | 1177.5
0.32 | 191 | 1106 | 1165
0.33 | 181.5 | 1090.5 | 1155.5
0.34 | 168.5 | 1081.5 | 1134.5
0.35 | 167 | 1068 | 1117
0.36 | 145.5 | 1053.5 | 1112.5
0.37 | 131.5 | 1033 | 1098
0.38 | 128 | 1014.5 | 1081
0.39 | 122 | 1000.5 | 1056.5
0.4 | 117.5 | 976 | 1038
0.41 | 107.5 | 961.5 | 1030
0.42 | 96 | 931.5 | 1009.5
0.43 | 92 | 902.5 | 982
0.44 | 97.5 | 883 | 960
0.45 | 84 | 859.5 | 944.5
0.46 | 76.5 | 831 | 915
0.47 | 73.5 | 795.5 | 882
0.48 | 70.5 | 769.5 | 855
0.49 | 78 | 743 | 860
0.5 | 76 | 729 | 880